## Sheet1
Plot | Tree | Ring | Year | Width | Width | Width | Width | % | Areas | Areas | Ring | E/Wd | L/Wd | Unif | Min | Max | Rng | Core | Core | Cross-sect | EW/LW | Attn.
ID | No. | # |  | Outer rad | Ring | E wood | L wood | LW | Incr | Total | mean | mean | mean |  |  |  |  | length | density | density | threshold | Constant
|  |  |  | (mm) | (mm) | (mm) | (mm) |  | (cm2) | (cm2) | (kg/m3) | (kg/m3) | (kg/m3) | (kg/m3) | (kg/m3) | (kg/m3) | (kg/m3) | (mm) | (kg/m3) | (kg/m3) | (kg/m3)
AK6 | 1 | 3 | 1988 | 32.4 | 32.4 | 20.4 | 0 | 0 | 33 | 33 | 376 | 376 |  |  | 323 | 427 | 104 | 211.8 | 420 | 413 | 500 | 2.79
AK6 | 1 | 4 | 1989 | 51.9 | 19.5 | 19.2 | 0.3 | 1 | 51.6 | 84.6 | 343 | 341 | 501 | 160 | 291 | 501 | 210 | 211.8 | 420 | 413 | 500 | 2.79
AK6 | 1 | 5 | 1990 | 62.4 | 10.5 | 9 | 1.5 | 14 | 37.7 | 122.3 | 398 | 377 | 520 | 143 | 280 | 539 | 259 | 211.8 | 420 | 413 | 500 | 2.79
AK6 | 1 | 6 | 1991 | 76.2 | 13.8 | 12 | 1.8 | 13 | 60.1 | 182.4 | 381 | 359 | 530 | 171 | 327 | 547 | 220 | 211.8 | 420 | 413 | 500 | 2.79
AK6 | 1 | 7 | 1992 | 89.4 | 13.2 | 12 | 1.2 | 9 | 68.7 | 251.1 | 361 | 344 | 530 | 186 | 308 | 556 | 248 | 211.8 | 420 | 413 | 500 | 2.79
AK6 | 1 | 8 | 1993 | 103.8 | 14.4 | 12.6 | 1.8 | 12 | 87.4 | 338.5 | 361 | 339 | 518 | 179 | 289 | 539 | 250 | 211.8 | 420 | 413 | 500 | 2.79
AK6 | 1 | 9 | 1994 | 120.3 | 16.5 | 15.9 | 0.6 | 3 | 116.2 | 454.7 | 363 | 357 | 531 | 174 | 300 | 541 | 241 | 211.8 | 420 | 413 | 500 | 2.79
AK6 | 1 | 10 | 1995 | 133.2 | 12.9 | 12.3 | 0.6 | 4 | 102.7 | 557.4 | 366 | 356 | 557 | 201 | 289 | 574 | 285 | 211.8 | 420 | 413 | 500 | 2.79
AK6 | 1 | 11 | 1996 | 143.1 | 9.9 | 9.6 | 0.3 | 3 | 85.9 | 643.3 | 352 | 347 | 515 | 168 | 298 | 515 | 217 | 211.8 | 420 | 413 | 500 | 2.79
AK6 | 1 | 12 | 1997 | 152.4 | 9.3 | 8.4 | 0.9 | 9 | 86.3 | 729.7 | 369 | 349 | 552 | 203 | 300 | 567 | 267 | 211.8 | 420 | 413 | 500 | 2.79
AK6 | 1 | 13 | 1998 | 159.6 | 7.2 | 6.3 | 0.9 | 12 | 70.6 | 800.2 | 384 | 364 | 526 | 162 | 301 | 539 | 238 | 211.8 | 420 | 413 | 500 | 2.79
AK6 | 1 | 14 | 1999 | 166.2 | 6.6 | 5.4 | 1.2 | 18 | 67.6 | 867.8 | 413 | 384 | 544 | 160 | 331 | 596 | 265 | 211.8 | 420 | 413 | 500 | 2.79
AK6 | 1 | 15 | 2000 | 172.2 | 6 | 5.1 | 0.9 | 15 | 63.8 | 931.6 | 414 | 391 | 543 | 152 | 323 | 575 | 252 | 211.8 | 420 | 413 | 500 | 2.79
AK6 | 1 | 16 | 2001 | 177.9 | 5.7 | 4.2 | 1.5 | 26 | 62.7 | 994.3 | 453 | 412 | 570 | 158 | 377 | 627 | 250 | 211.8 | 420 | 413 | 500 | 2.79
AK6 | 1 | 17 | 2002 | 181.5 | 3.6 | 3 | 0.6 | 16 | 40.6 | 1034.9 | 420 | 391 | 566 | 175 | 342 | 582 | 240 | 211.8 | 420 | 413 | 500 | 2.79
AK6 | 1 | 18 | 2003 | 186 | 4.5 | 3.3 | 1.2 | 26 | 52 | 1086.9 | 445 | 406 | 552 | 146 | 356 | 612 | 256 | 211.8 | 420 | 413 | 500 | 2.79
AK6 | 1 | 19 | 2004 | 190.5 | 4.5 | 3 | 1.5 | 33 | 53.2 | 1140.1 | 473 | 416 | 585 | 169 | 360 | 623 | 263 | 211.8 | 420 | 413 | 500 | 2.79
AK6 | 1 | 20 | 2005 | 195.3 | 4.8 | 3.3 | 1.5 | 31 | 58.2 | 1198.3 | 471 | 441 | 537 | 96 | 405 | 569 | 164 | 211.8 | 420 | 413 | 500 | 2.79
AK6 | 1 | 21 | 2006 | 199.5 | 4.2 | 2.7 | 1.5 | 35 | 52.1 | 1250.4 | 440 | 390 | 531 | 141 | 355 | 552 | 197 | 211.8 | 420 | 413 | 500 | 2.79
AK6 | 1 | 22 | 2007 | 202.8 | 3.3 | 1.2 | 2.1 | 63 | 41.7 | 1292.1 | 501 | 406 | 555 | 149 | 374 | 627 | 253 | 211.8 | 420 | 413 | 500 | 2.79
AK6 | 1 | 23 | 2008 | 207 | 4.2 | 2.7 | 1.5 | 35 | 54.1 | 1346.1 | 478 | 424 | 576 | 152 | 373 | 598 | 225 | 211.8 | 420 | 413 | 500 | 2.79
AK6 | 1 | 24 | 2009 | 211.8 | 4.8 | 1.8 | 3 | 62 | 63.2 | 1409.3 | 511 | 433 | 557 | 124 | 400 | 628 | 228 | 211.8 | 420 | 413 | 500 | 2.79
AK6 | 1 | 25 | 2010 | 216.6 | 4.8 | 2.4 | 2.4 | 49 | 64.6 | 1473.9 | 502 | 434 | 569 | 135 | 401 | 619 | 218 | 211.8 | 420 | 413 | 500 | 2.79
AK6 | 1 | 26 | 2011 | 220.8 | 4.2 | 3 | 1.2 | 28 | 57.7 | 1531.6 | 479 | 443 | 571 | 128 | 411 | 605 | 194 | 211.8 | 420 | 413 | 500 | 2.79
AK6 | 1 | 27 | 2012 | 223.8 | 3 | 2.4 | 0.6 | 20 | 41.9 | 1573.5 | 470 | 453 | 542 | 89 | 410 | 560 | 150 | 211.8 | 420 | 413 | 500 | 2.79
AK6 | 2 | 3 | 1987 | 32.2 | 32.2 | 22.2 | 0 | 0 | 32.6 | 32.6 | 368 | 368 |  |  | 216 | 498 | 282 | 193.8 | 412 | 396 | 500 | 2.79
AK6 | 2 | 4 | 1988 | 49 | 16.8 | 16.2 | 0.6 | 3 | 42.9 | 75.4 | 358 | 352 | 513 | 161 | 274 | 514 | 240 | 193.8 | 412 | 396 | 500 | 2.79
AK6 | 2 | 5 | 1989 | 65.5 | 16.5 | 16.2 | 0.3 | 1 | 59.4 | 134.8 | 357 | 354 | 523 | 169 | 285 | 523 | 238 | 193.8 | 412 | 396 | 500 | 2.79
AK6 | 2 | 6 | 1990 | 79.6 | 14.1 | 13.8 | 0.3 | 2 | 64.3 | 199.1 | 371 | 368 | 523 | 155 | 297 | 523 | 226 | 193.8 | 412 | 396 | 500 | 2.79
AK6 | 2 | 7 | 1991 | 91.6 | 12 | 10.8 | 1.2 | 10 | 64.5 | 263.6 | 392 | 377 | 526 | 149 | 296 | 549 | 253 | 193.8 | 412 | 396 | 500 | 2.79
AK6 | 2 | 8 | 1992 | 106.6 | 15 | 13.2 | 1.8 | 12 | 93.4 | 357 | 379 | 360 | 520 | 160 | 291 | 545 | 254 | 193.8 | 412 | 396 | 500 | 2.79
AK6 | 2 | 9 | 1993 | 118.3 | 11.7 | 9.6 | 2.1 | 17 | 82.7 | 439.7 | 379 | 348 | 524 | 176 | 289 | 539 | 250 | 193.8 | 412 | 396 | 500 | 2.79
AK6 | 2 | 10 | 1994 | 129.1 | 10.8 | 10.2 | 0.6 | 5 | 83.9 | 523.6 | 363 | 353 | 537 | 184 | 273 | 540 | 267 | 193.8 | 412 | 396 | 500 | 2.79
AK6 | 2 | 11 | 1995 | 136.9 | 7.8 | 6.6 | 1.2 | 15 | 65.2 | 588.8 | 391 | 366 | 527 | 161 | 293 | 546 | 253 | 193.8 | 412 | 396 | 500 | 2.79
AK6 | 2 | 12 | 1996 | 147.1 | 10.2 | 8.4 | 1.8 | 17 | 91 | 679.8 | 393 | 363 | 528 | 165 | 314 | 542 | 228 | 193.8 | 412 | 396 | 500 | 2.79
AK6 | 2 | 13 | 1997 | 158.8 | 11.7 | 10.2 | 1.5 | 12 | 112.4 | 792.2 | 386 | 365 | 534 | 169 | 315 | 558 | 243 | 193.8 | 412 | 396 | 500 | 2.79
AK6 | 2 | 14 | 1998 | 166.3 | 7.5 | 6.6 | 0.9 | 12 | 76.6 | 868.8 | 387 | 363 | 557 | 194 | 303 | 596 | 293 | 193.8 | 412 | 396 | 500 | 2.79
AK6 | 2 | 15 | 1999 | 173.2 | 6.9 | 6.9 | 0 | 0 | 73.6 | 942.4 | 378 | 378 |  |  | 335 | 467 | 132 | 193.8 | 412 | 396 | 500 | 2.79
AK6 | 2 | 16 | 2000 | 178.6 | 5.4 | 4.8 | 0.6 | 11 | 59.7 | 1002.1 | 400 | 382 | 543 | 161 | 337 | 560 | 223 | 193.8 | 412 | 396 | 500 | 2.79
AK6 | 2 | 17 | 2001 | 181.9 | 3.3 | 3 | 0.3 | 9 | 37.4 | 1039.5 | 419 | 404 | 572 | 168 | 366 | 572 | 206 | 193.8 | 412 | 396 | 500 | 2.79
AK6 | 2 | 18 | 2002 | 184 | 2.1 | 1.5 | 0.6 | 28 | 24.1 | 1063.6 | 462 | 416 | 577 | 161 | 370 | 581 | 211 | 193.8 | 412 | 396 | 500 | 2.79
AK6 | 2 | 19 | 2003 | 187 | 3 | 2.7 | 0.3 | 10 | 35 | 1098.6 | 444 | 431 | 554 | 123 | 390 | 554 | 164 | 193.8 | 412 | 396 | 500 | 2.79
AK6 | 2 | 20 | 2004 | 189.4 | 2.4 | 1.8 | 0.6 | 24 | 28.4 | 1127 | 437 | 400 | 546 | 146 | 372 | 556 | 184 | 193.8 | 412 | 396 | 500 | 2.79
AK6 | 2 | 21 | 2005 | 191.5 | 2.1 | 1.8 | 0.3 | 14 | 25.1 | 1152.1 | 460 | 445 | 552 | 107 | 418 | 552 | 134 | 193.8 | 412 | 396 | 500 | 2.79
AK6 | 2 | 22 | 2006 | 193.9 | 2.4 | 1.8 | 0.6 | 24 | 29.1 | 1181.2 | 452 | 425 | 535 | 110 | 352 | 546 | 194 | 193.8 | 412 | 396 | 500 | 2.79
AK6 | 2 | 23 | 2007 | 196 | 2.1 | 1.2 | 0.9 | 42 | 25.7 | 1206.9 | 467 | 413 | 541 | 128 | 390 | 575 | 185 | 193.8 | 412 | 396 | 500 | 2.79
AK6 | 2 | 24 | 2008 | 197.5 | 1.5 | 1.2 | 0.3 | 20 | 18.5 | 1225.4 | 472 | 444 | 584 | 140 | 412 | 584 | 172 | 193.8 | 412 | 396 | 500 | 2.79
AK6 | 2 | 25 | 2009 | 199.3 | 1.8 | 1.2 | 0.6 | 33 | 22.4 | 1247.9 | 493 | 450 | 580 | 130 | 436 | 622 | 186 | 193.8 | 412 | 396 | 500 | 2.79
AK6 | 2 | 26 | 2010 | 201.4 | 2.1 | 1.5 | 0.6 | 28 | 26.4 | 1274.3 | 473 | 442 | 551 | 109 | 411 | 569 | 158 | 193.8 | 412 | 396 | 500 | 2.79
AK6 | 2 | 27 | 2011 | 202.9 | 1.5 | 0.9 | 0.6 | 40 | 19.1 | 1293.3 | 477 | 430 | 548 | 118 | 420 | 591 | 171 | 193.8 | 412 | 396 | 500 | 2.79
AK6 | 2 | 28 | 2012 | 203.8 | 0.9 | 0.9 | 0 | 0 | 11.5 | 1304.8 | 357 | 357 |  |  | 252 | 435 | 183 | 193.8 | 412 | 396 | 500 | 2.79
AK6 | 3 | 2 | 1986 | 26.5 | 26.5 | 22.5 | 0 | 0 | 22.1 | 22.1 | 332 | 332 |  |  | 271 | 415 | 144 | 261.9 | 404 | 407 | 500 | 2.79
AK6 | 3 | 3 | 1987 | 46.9 | 20.4 | 20.4 | 0 | 0 | 47 | 69.1 | 337 | 337 |  |  | 257 | 495 | 238 | 261.9 | 404 | 407 | 500 | 2.79
AK6 | 3 | 4 | 1988 | 64 | 17.1 | 17.1 | 0 | 0 | 59.6 | 128.7 | 351 | 351 |  |  | 278 | 470 | 192 | 261.9 | 404 | 407 | 500 | 2.79
AK6 | 3 | 5 | 1989 | 74.5 | 10.5 | 9.9 | 0.6 | 5 | 45.7 | 174.4 | 388 | 380 | 518 | 138 | 316 | 527 | 211 | 261.9 | 404 | 407 | 500 | 2.79
AK6 | 3 | 6 | 1990 | 84.4 | 9.9 | 8.7 | 1.2 | 12 | 49.4 | 223.8 | 391 | 371 | 533 | 162 | 320 | 560 | 240 | 261.9 | 404 | 407 | 500 | 2.79
AK6 | 3 | 7 | 1991 | 93.4 | 9 | 7.8 | 1.2 | 13 | 50.3 | 274.1 | 401 | 379 | 540 | 161 | 321 | 547 | 226 | 261.9 | 404 | 407 | 500 | 2.79
AK6 | 3 | 8 | 1992 | 107.2 | 13.8 | 12.9 | 0.9 | 6 | 87 | 361 | 385 | 376 | 514 | 138 | 312 | 528 | 216 | 261.9 | 404 | 407 | 500 | 2.79
AK6 | 3 | 9 | 1993 | 119.8 | 12.6 | 10.8 | 1.8 | 14 | 89.9 | 450.9 | 383 | 361 | 515 | 154 | 301 | 529 | 228 | 261.9 | 404 | 407 | 500 | 2.79
AK6 | 3 | 10 | 1994 | 132.1 | 12.3 | 11.1 | 1.2 | 9 | 97.3 | 548.2 | 388 | 373 | 524 | 151 | 321 | 542 | 221 | 261.9 | 404 | 407 | 500 | 2.79
AK6 | 3 | 11 | 1995 | 141.4 | 9.3 | 8.1 | 1.2 | 12 | 79.9 | 628.1 | 413 | 396 | 531 | 135 | 318 | 539 | 221 | 261.9 | 404 | 407 | 500 | 2.79
AK6 | 3 | 12 | 1996 | 152.2 | 10.8 | 9 | 1.8 | 16 | 99.6 | 727.7 | 409 | 385 | 527 | 142 | 333 | 546 | 213 | 261.9 | 404 | 407 | 500 | 2.79
AK6 | 3 | 13 | 1997 | 165.1 | 12.9 | 10.5 | 2.4 | 18 | 128.6 | 856.3 | 399 | 370 | 529 | 159 | 305 | 555 | 250 | 261.9 | 404 | 407 | 500 | 2.79
AK6 | 3 | 14 | 1998 | 174.1 | 9 | 6.6 | 2.4 | 26 | 95.9 | 952.2 | 410 | 363 | 536 | 173 | 297 | 571 | 274 | 261.9 | 404 | 407 | 500 | 2.79
AK6 | 3 | 15 | 1999 | 184 | 9.9 | 9.3 | 0.6 | 6 | 111.4 | 1063.6 | 389 | 381 | 523 | 142 | 313 | 530 | 217 | 261.9 | 404 | 407 | 500 | 2.79
AK6 | 3 | 16 | 2000 | 192.7 | 8.7 | 8.1 | 0.6 | 6 | 103 | 1166.6 | 365 | 356 | 500 | 144 | 268 | 500 | 232 | 261.9 | 404 | 407 | 500 | 2.79
AK6 | 3 | 17 | 2001 | 202.9 | 10.2 | 8.1 | 2.1 | 20 | 126.8 | 1293.3 | 414 | 383 | 533 | 150 | 315 | 565 | 250 | 261.9 | 404 | 407 | 500 | 2.79
AK6 | 3 | 18 | 2002 | 212.2 | 9.3 | 7.2 | 2.1 | 22 | 121.3 | 1414.6 | 430 | 394 | 553 | 159 | 319 | 592 | 273 | 261.9 | 404 | 407 | 500 | 2.79
AK6 | 3 | 19 | 2003 | 221.8 | 9.6 | 8.7 | 0.9 | 9 | 130.9 | 1545.5 | 416 | 401 | 555 | 154 | 352 | 570 | 218 | 261.9 | 404 | 407 | 500 | 2.79
AK6 | 3 | 20 | 2004 | 228.4 | 6.6 | 5.1 | 1.5 | 22 | 93.3 | 1638.9 | 425 | 393 | 534 | 141 | 338 | 555 | 217 | 261.9 | 404 | 407 | 500 | 2.79
AK6 | 3 | 21 | 2005 | 235.3 | 6.9 | 6.9 | 0 | 0 | 100.5 | 1739.4 | 401 | 401 |  |  | 333 | 492 | 159 | 261.9 | 404 | 407 | 500 | 2.79
AK6 | 3 | 22 | 2006 | 239.8 | 4.5 | 4.5 | 0 | 0 | 67.2 | 1806.5 | 398 | 398 |  |  | 300 | 462 | 162 | 261.9 | 404 | 407 | 500 | 2.79
AK6 | 3 | 23 | 2007 | 244 | 4.2 | 2.4 | 1.8 | 42 | 63.8 | 1870.4 | 475 | 423 | 544 | 121 | 360 | 604 | 244 | 261.9 | 404 | 407 | 500 | 2.79
AK6 | 3 | 24 | 2008 | 249.1 | 5.1 | 5.1 | 0 | 0 | 79 | 1949.4 | 425 | 425 |  |  | 353 | 497 | 144 | 261.9 | 404 | 407 | 500 | 2.79
AK6 | 3 | 25 | 2009 | 253.6 | 4.5 | 3 | 1.5 | 33 | 71.1 | 2020.5 | 472 | 442 | 531 | 89 | 370 | 551 | 181 | 261.9 | 404 | 407 | 500 | 2.79
AK6 | 3 | 26 | 2010 | 257.8 | 4.2 | 2.7 | 1.5 | 35 | 67.5 | 2087.9 | 446 | 402 | 525 | 123 | 332 | 564 | 232 | 261.9 | 404 | 407 | 500 | 2.79
AK6 | 3 | 27 | 2011 | 262.3 | 4.5 | 3.3 | 1.2 | 26 | 73.5 | 2161.5 | 459 | 436 | 522 | 86 | 337 | 552 | 215 | 261.9 | 404 | 407 | 500 | 2.79
AK6 | 3 | 28 | 2012 | 265.3 | 3 | 3 | 0 | 0 | 49.7 | 2211.2 | 429 | 429 |  |  | 365 | 462 | 97 | 261.9 | 404 | 407 | 500 | 2.79
AK6 | 4 | 3 | 1988 | 31.2 | 31.2 | 18.6 | 0.6 | 1 | 30.6 | 30.6 | 362 | 357 | 504 | 147 | 284 | 508 | 224 | 166.8 | 412 | 409 | 500 | 2.79
AK6 | 4 | 4 | 1989 | 48.6 | 17.4 | 16.8 | 0.6 | 3 | 43.6 | 74.2 | 374 | 369 | 513 | 144 | 309 | 514 | 205 | 166.8 | 412 | 409 | 500 | 2.79
AK6 | 4 | 5 | 1990 | 60 | 11.4 | 11.4 | 0 | 0 | 38.9 | 113.1 | 364 | 364 |  |  | 314 | 491 | 177 | 166.8 | 412 | 409 | 500 | 2.79
AK6 | 4 | 6 | 1991 | 68.4 | 8.4 | 6.9 | 1.5 | 17 | 33.9 | 147 | 410 | 381 | 545 | 164 | 327 | 575 | 248 | 166.8 | 412 | 409 | 500 | 2.79
AK6 | 4 | 7 | 1992 | 80.4 | 12 | 9.6 | 2.4 | 20 | 56.1 | 203.1 | 405 | 376 | 525 | 149 | 322 | 538 | 216 | 166.8 | 412 | 409 | 500 | 2.79
AK6 | 4 | 8 | 1993 | 89.4 | 9 | 7.8 | 1.2 | 13 | 48 | 251.1 | 385 | 364 | 522 | 158 | 301 | 557 | 256 | 166.8 | 412 | 409 | 500 | 2.79
AK6 | 4 | 9 | 1994 | 96.9 | 7.5 | 6.6 | 0.9 | 12 | 43.9 | 295 | 393 | 376 | 514 | 138 | 309 | 524 | 215 | 166.8 | 412 | 409 | 500 | 2.79
AK6 | 4 | 10 | 1995 | 103.5 | 6.6 | 6.6 | 0 | 0 | 41.6 | 336.5 | 391 | 391 |  |  | 326 | 479 | 153 | 166.8 | 412 | 409 | 500 | 2.79
AK6 | 4 | 11 | 1996 | 109.5 | 6 | 5.1 | 0.9 | 14 | 40.1 | 376.7 | 389 | 363 | 537 | 174 | 319 | 562 | 243 | 166.8 | 412 | 409 | 500 | 2.79
AK6 | 4 | 12 | 1997 | 117.3 | 7.8 | 6.3 | 1.5 | 19 | 55.6 | 432.3 | 416 | 388 | 532 | 144 | 342 | 562 | 220 | 166.8 | 412 | 409 | 500 | 2.79
AK6 | 4 | 13 | 1998 | 123.3 | 6 | 5.1 | 0.9 | 15 | 45.4 | 477.6 | 433 | 413 | 547 | 134 | 359 | 563 | 204 | 166.8 | 412 | 409 | 500 | 2.79
AK6 | 4 | 14 | 1999 | 130.8 | 7.5 | 7.5 | 0 | 0 | 59.9 | 537.5 | 369 | 369 |  |  | 324 | 489 | 165 | 166.8 | 412 | 409 | 500 | 2.79
AK6 | 4 | 15 | 2000 | 134.7 | 3.9 | 3.6 | 0.3 | 7 | 32.5 | 570 | 370 | 357 | 525 | 168 | 313 | 525 | 212 | 166.8 | 412 | 409 | 500 | 2.79
AK6 | 4 | 16 | 2001 | 139.5 | 4.8 | 4.2 | 0.6 | 12 | 41.3 | 611.4 | 397 | 371 | 573 | 202 | 345 | 611 | 266 | 166.8 | 412 | 409 | 500 | 2.79
AK6 | 4 | 17 | 2002 | 144 | 4.5 | 3.6 | 0.9 | 20 | 40.1 | 651.4 | 416 | 381 | 555 | 174 | 311 | 590 | 279 | 166.8 | 412 | 409 | 500 | 2.79
AK6 | 4 | 18 | 2003 | 148.8 | 4.8 | 4.8 | 0 | 0 | 44.2 | 695.6 | 412 | 412 |  |  | 338 | 498 | 160 | 166.8 | 412 | 409 | 500 | 2.79
AK6 | 4 | 19 | 2004 | 152.1 | 3.3 | 3 | 0.3 | 9 | 31.2 | 726.8 | 420 | 402 | 601 | 199 | 359 | 601 | 242 | 166.8 | 412 | 409 | 500 | 2.79
AK6 | 4 | 20 | 2005 | 155.4 | 3.3 | 2.4 | 0.9 | 27 | 31.9 | 758.7 | 443 | 417 | 514 | 97 | 379 | 533 | 154 | 166.8 | 412 | 409 | 500 | 2.79
AK6 | 4 | 21 | 2006 | 157.5 | 2.1 | 1.5 | 0.6 | 28 | 20.6 | 779.3 | 461 | 427 | 544 | 117 | 388 | 582 | 194 | 166.8 | 412 | 409 | 500 | 2.79
AK6 | 4 | 22 | 2007 | 160.2 | 2.7 | 1.2 | 1.5 | 55 | 26.9 | 806.3 | 496 | 425 | 553 | 128 | 397 | 621 | 224 | 166.8 | 412 | 409 | 500 | 2.79
AK6 | 4 | 23 | 2008 | 163.8 | 3.6 | 2.4 | 1.2 | 33 | 36.6 | 842.9 | 476 | 431 | 567 | 136 | 380 | 605 | 225 | 166.8 | 412 | 409 | 500 | 2.79
AK6 | 4 | 24 | 2009 | 168.9 | 5.1 | 3.9 | 1.2 | 23 | 53.3 | 896.2 | 437 | 402 | 551 | 149 | 370 | 565 | 195 | 166.8 | 412 | 409 | 500 | 2.79
AK6 | 4 | 25 | 2010 | 173.1 | 4.2 | 3 | 1.2 | 28 | 45.1 | 941.3 | 443 | 402 | 545 | 143 | 359 | 605 | 246 | 166.8 | 412 | 409 | 500 | 2.79
AK6 | 4 | 26 | 2011 | 177 | 3.9 | 3 | 0.9 | 23 | 42.9 | 984.2 | 424 | 397 | 515 | 118 | 372 | 535 | 163 | 166.8 | 412 | 409 | 500 | 2.79
AK6 | 4 | 27 | 2012 | 178.8 | 1.8 | 1.8 | 0 | 0 | 20.1 | 1004.3 | 414 | 414 |  |  | 372 | 491 | 119 | 166.8 | 412 | 409 | 500 | 2.79
AK6 | 5 | 3 | 1988 | 67 | 67 | 54 | 0 | 0 | 141 | 141 | 368 | 368 |  |  | 261 | 490 | 229 | 224.7 | 390 | 376 | 500 | 2.79
AK6 | 5 | 4 | 1989 | 83.2 | 16.2 | 16.2 | 0 | 0 | 76.4 | 217.5 | 318 | 318 |  |  | 260 | 476 | 216 | 224.7 | 390 | 376 | 500 | 2.79
AK6 | 5 | 5 | 1990 | 97.9 | 14.7 | 14.4 | 0.3 | 2 | 83.6 | 301.1 | 326 | 322 | 512 | 190 | 265 | 512 | 247 | 224.7 | 390 | 376 | 500 | 2.79
AK6 | 5 | 6 | 1991 | 109.9 | 12 | 11.1 | 0.9 | 7 | 78.3 | 379.4 | 347 | 333 | 514 | 181 | 280 | 517 | 237 | 224.7 | 390 | 376 | 500 | 2.79
AK6 | 5 | 7 | 1992 | 124.9 | 15 | 15 | 0 | 0 | 110.6 | 490.1 | 338 | 338 |  |  | 287 | 469 | 182 | 224.7 | 390 | 376 | 500 | 2.79
AK6 | 5 | 8 | 1993 | 136 | 11.1 | 11.1 | 0 | 0 | 91 | 581.1 | 340 | 340 |  |  | 260 | 496 | 236 | 224.7 | 390 | 376 | 500 | 2.79
AK6 | 5 | 9 | 1994 | 146.5 | 10.5 | 10.2 | 0.3 | 2 | 93.2 | 674.3 | 355 | 349 | 546 | 197 | 280 | 546 | 266 | 224.7 | 390 | 376 | 500 | 2.79
AK6 | 5 | 10 | 1995 | 155.5 | 9 | 8.4 | 0.6 | 6 | 85.4 | 759.6 | 372 | 361 | 525 | 164 | 276 | 538 | 262 | 224.7 | 390 | 376 | 500 | 2.79
AK6 | 5 | 11 | 1996 | 166.3 | 10.8 | 10.2 | 0.6 | 5 | 109.2 | 868.8 | 347 | 337 | 517 | 180 | 266 | 523 | 257 | 224.7 | 390 | 376 | 500 | 2.79
AK6 | 5 | 12 | 1997 | 177.4 | 11.1 | 10.5 | 0.6 | 5 | 119.9 | 988.7 | 345 | 336 | 504 | 168 | 253 | 505 | 252 | 224.7 | 390 | 376 | 500 | 2.79
AK6 | 5 | 13 | 1998 | 184.3 | 6.9 | 6 | 0.9 | 13 | 78.4 | 1067.1 | 371 | 349 | 524 | 175 | 264 | 531 | 267 | 224.7 | 390 | 376 | 500 | 2.79
AK6 | 5 | 14 | 1999 | 191.2 | 6.9 | 6.6 | 0.3 | 4 | 81.4 | 1148.5 | 370 | 363 | 520 | 157 | 297 | 520 | 223 | 224.7 | 390 | 376 | 500 | 2.79
AK6 | 5 | 15 | 2000 | 195.7 | 4.5 | 4.2 | 0.3 | 6 | 54.7 | 1203.2 | 381 | 370 | 538 | 168 | 263 | 538 | 275 | 224.7 | 390 | 376 | 500 | 2.79
AK6 | 5 | 16 | 2001 | 201.1 | 5.4 | 4.8 | 0.6 | 11 | 67.3 | 1270.5 | 390 | 373 | 525 | 152 | 309 | 549 | 240 | 224.7 | 390 | 376 | 500 | 2.79
AK6 | 5 | 17 | 2002 | 205.3 | 4.2 | 3.9 | 0.3 | 7 | 53.6 | 1324.1 | 403 | 389 | 593 | 204 | 298 | 593 | 295 | 224.7 | 390 | 376 | 500 | 2.79
AK6 | 5 | 18 | 2003 | 209.2 | 3.9 | 3.3 | 0.6 | 15 | 50.8 | 1374.9 | 417 | 392 | 555 | 163 | 346 | 576 | 230 | 224.7 | 390 | 376 | 500 | 2.79
AK6 | 5 | 19 | 2004 | 212.2 | 3 | 2.1 | 0.9 | 30 | 39.7 | 1414.6 | 452 | 410 | 549 | 139 | 332 | 587 | 255 | 224.7 | 390 | 376 | 500 | 2.79
AK6 | 5 | 20 | 2005 | 215.2 | 3 | 2.7 | 0.3 | 10 | 40.3 | 1454.9 | 434 | 424 | 527 | 103 | 381 | 527 | 146 | 224.7 | 390 | 376 | 500 | 2.79
AK6 | 5 | 21 | 2006 | 217.9 | 2.7 | 1.8 | 0.9 | 33 | 36.7 | 1491.6 | 457 | 425 | 521 | 96 | 371 | 544 | 173 | 224.7 | 390 | 376 | 500 | 2.79
AK6 | 5 | 22 | 2007 | 220.9 | 3 | 2.1 | 0.9 | 30 | 41.4 | 1533 | 449 | 405 | 553 | 148 | 335 | 591 | 256 | 224.7 | 390 | 376 | 500 | 2.79
AK6 | 5 | 23 | 2008 | 224.8 | 3.9 | 3 | 0.9 | 23 | 54.6 | 1587.6 | 419 | 389 | 520 | 131 | 315 | 534 | 219 | 224.7 | 390 | 376 | 500 | 2.79
AK6 | 5 | 24 | 2009 | 229.3 | 4.5 | 3.9 | 0.6 | 13 | 64.2 | 1651.8 | 423 | 406 | 536 | 130 | 304 | 550 | 246 | 224.7 | 390 | 376 | 500 | 2.79
AK6 | 5 | 25 | 2010 | 232.3 | 3 | 2.1 | 0.9 | 30 | 43.5 | 1695.3 | 425 | 381 | 528 | 147 | 300 | 547 | 247 | 224.7 | 390 | 376 | 500 | 2.79
AK6 | 5 | 26 | 2011 | 235.6 | 3.3 | 2.7 | 0.6 | 18 | 48.5 | 1743.8 | 444 | 413 | 585 | 172 | 354 | 603 | 249 | 224.7 | 390 | 376 | 500 | 2.79
AK6 | 5 | 27 | 2012 | 237.7 | 2.1 | 1.2 | 0.9 | 42 | 31.2 | 1775 | 463 | 390 | 560 | 170 | 365 | 587 | 222 | 224.7 | 390 | 376 | 500 | 2.79
AK6 | 6 | 2 | 1986 | 13.4 | 13.4 | 5.4 | 0 | 0 | 5.6 | 5.6 | 352 | 352 |  |  | 284 | 434 | 150 | 282 | 406 | 411 | 500 | 2.79
AK6 | 6 | 3 | 1987 | 31.1 | 17.7 | 17.7 | 0 | 0 | 24.7 | 30.4 | 339 | 339 |  |  | 286 | 489 | 203 | 282 | 406 | 411 | 500 | 2.79
AK6 | 6 | 4 | 1988 | 51.2 | 20.1 | 20.1 | 0 | 0 | 52 | 82.4 | 340 | 340 |  |  | 274 | 466 | 192 | 282 | 406 | 411 | 500 | 2.79
AK6 | 6 | 5 | 1989 | 71.3 | 20.1 | 19.8 | 0.3 | 1 | 77.4 | 159.7 | 349 | 346 | 512 | 166 | 296 | 512 | 216 | 282 | 406 | 411 | 500 | 2.79
AK6 | 6 | 6 | 1990 | 92 | 20.7 | 20.1 | 0.6 | 2 | 106.2 | 265.9 | 360 | 356 | 516 | 160 | 313 | 530 | 217 | 282 | 406 | 411 | 500 | 2.79
AK6 | 6 | 7 | 1991 | 108.2 | 16.2 | 14.7 | 1.5 | 9 | 101.9 | 367.8 | 384 | 370 | 520 | 150 | 325 | 540 | 215 | 282 | 406 | 411 | 500 | 2.79
AK6 | 6 | 8 | 1992 | 124.7 | 16.5 | 14.4 | 2.1 | 12 | 120.7 | 488.5 | 392 | 372 | 526 | 154 | 322 | 549 | 227 | 282 | 406 | 411 | 500 | 2.79
AK6 | 6 | 9 | 1993 | 138.8 | 14.1 | 12.3 | 1.8 | 12 | 116.7 | 605.2 | 394 | 377 | 513 | 136 | 331 | 533 | 202 | 282 | 406 | 411 | 500 | 2.79
AK6 | 6 | 10 | 1994 | 150.5 | 11.7 | 10.5 | 1.2 | 10 | 106.3 | 711.6 | 400 | 385 | 525 | 140 | 317 | 551 | 234 | 282 | 406 | 411 | 500 | 2.79
AK6 | 6 | 11 | 1995 | 157.4 | 6.9 | 6 | 0.9 | 13 | 66.7 | 778.3 | 415 | 399 | 522 | 123 | 329 | 530 | 201 | 282 | 406 | 411 | 500 | 2.79
AK6 | 6 | 12 | 1996 | 166.4 | 9 | 7.5 | 1.5 | 16 | 91.6 | 869.9 | 396 | 374 | 510 | 136 | 321 | 520 | 199 | 282 | 406 | 411 | 500 | 2.79
AK6 | 6 | 13 | 1997 | 176.9 | 10.5 | 8.7 | 1.8 | 17 | 113.2 | 983.1 | 405 | 379 | 529 | 150 | 320 | 553 | 233 | 282 | 406 | 411 | 500 | 2.79
AK6 | 6 | 14 | 1998 | 186.5 | 9.6 | 7.8 | 1.8 | 18 | 109.6 | 1092.7 | 422 | 398 | 529 | 131 | 322 | 543 | 221 | 282 | 406 | 411 | 500 | 2.79
AK6 | 6 | 15 | 1999 | 198.5 | 12 | 10.5 | 1.5 | 12 | 145.1 | 1237.9 | 402 | 383 | 541 | 158 | 338 | 547 | 209 | 282 | 406 | 411 | 500 | 2.79
AK6 | 6 | 16 | 2000 | 209.3 | 10.8 | 9.6 | 1.2 | 11 | 138.4 | 1376.2 | 405 | 387 | 550 | 163 | 298 | 569 | 271 | 282 | 406 | 411 | 500 | 2.79
AK6 | 6 | 17 | 2001 | 219.8 | 10.5 | 8.7 | 1.8 | 17 | 141.5 | 1517.8 | 416 | 391 | 541 | 150 | 341 | 573 | 232 | 282 | 406 | 411 | 500 | 2.79
AK6 | 6 | 18 | 2002 | 226.7 | 6.9 | 5.7 | 1.2 | 17 | 96.8 | 1614.6 | 428 | 398 | 574 | 176 | 315 | 596 | 281 | 282 | 406 | 411 | 500 | 2.79
AK6 | 6 | 19 | 2003 | 236.3 | 9.6 | 8.1 | 1.5 | 15 | 139.6 | 1754.2 | 435 | 412 | 559 | 147 | 367 | 578 | 211 | 282 | 406 | 411 | 500 | 2.79
AK6 | 6 | 20 | 2004 | 245 | 8.7 | 6.3 | 2.4 | 27 | 131.5 | 1885.7 | 444 | 401 | 556 | 155 | 356 | 594 | 238 | 282 | 406 | 411 | 500 | 2.79
AK6 | 6 | 21 | 2005 | 251 | 6 | 4.8 | 1.2 | 20 | 93.5 | 1979.2 | 446 | 420 | 553 | 133 | 376 | 601 | 225 | 282 | 406 | 411 | 500 | 2.79
AK6 | 6 | 22 | 2006 | 255.5 | 4.5 | 3 | 1.5 | 33 | 71.6 | 2050.8 | 459 | 417 | 542 | 125 | 375 | 588 | 213 | 282 | 406 | 411 | 500 | 2.79
AK6 | 6 | 23 | 2007 | 259.1 | 3.6 | 1.8 | 1.8 | 50 | 58.2 | 2109 | 488 | 433 | 542 | 109 | 384 | 579 | 195 | 282 | 406 | 411 | 500 | 2.79
AK6 | 6 | 24 | 2008 | 264.8 | 5.7 | 4.8 | 0.9 | 15 | 93.8 | 2202.9 | 424 | 407 | 511 | 104 | 346 | 522 | 176 | 282 | 406 | 411 | 500 | 2.79
AK6 | 6 | 25 | 2009 | 273.8 | 9 | 7.2 | 1.8 | 20 | 152.3 | 2355.1 | 431 | 408 | 521 | 113 | 323 | 554 | 231 | 282 | 406 | 411 | 500 | 2.79
AK6 | 6 | 26 | 2010 | 281 | 7.2 | 5.1 | 2.1 | 29 | 125.5 | 2480.6 | 435 | 390 | 545 | 155 | 310 | 577 | 267 | 282 | 406 | 411 | 500 | 2.79
AK6 | 6 | 27 | 2011 | 287.3 | 6.3 | 5.1 | 1.2 | 19 | 112.5 | 2593.1 | 409 | 378 | 540 | 162 | 315 | 579 | 264 | 282 | 406 | 411 | 500 | 2.79
AK6 | 6 | 28 | 2012 | 290 | 2.7 | 2.4 | 0.3 | 11 | 49 | 2642.1 | 409 | 393 | 538 | 145 | 305 | 538 | 233 | 282 | 406 | 411 | 500 | 2.79
AK6 | 7 | 3 | 1987 | 25.6 | 25.6 | 18.6 | 0 | 0 | 20.6 | 20.6 | 335 | 335 |  |  | 130 | 478 | 348 | 220.2 | 418 | 420 | 500 | 2.79
AK6 | 7 | 4 | 1988 | 47.8 | 22.2 | 22.2 | 0 | 0 | 51.2 | 71.8 | 340 | 340 |  |  | 247 | 492 | 245 | 220.2 | 418 | 420 | 500 | 2.79
AK6 | 7 | 5 | 1989 | 58.9 | 11.1 | 10.5 | 0.6 | 5 | 37.2 | 109 | 356 | 347 | 527 | 180 | 294 | 549 | 255 | 220.2 | 418 | 420 | 500 | 2.79
AK6 | 7 | 6 | 1990 | 69.7 | 10.8 | 9.9 | 0.9 | 8 | 43.6 | 152.6 | 360 | 343 | 553 | 210 | 278 | 566 | 288 | 220.2 | 418 | 420 | 500 | 2.79
AK6 | 7 | 7 | 1991 | 81.4 | 11.7 | 10.2 | 1.5 | 12 | 55.5 | 208.2 | 389 | 370 | 515 | 145 | 304 | 531 | 227 | 220.2 | 418 | 420 | 500 | 2.79
AK6 | 7 | 8 | 1992 | 97.6 | 16.2 | 15.3 | 0.9 | 5 | 91.1 | 299.3 | 375 | 366 | 529 | 163 | 313 | 554 | 241 | 220.2 | 418 | 420 | 500 | 2.79
AK6 | 7 | 9 | 1993 | 109.9 | 12.3 | 11.4 | 0.9 | 7 | 80.2 | 379.4 | 390 | 380 | 520 | 140 | 311 | 539 | 228 | 220.2 | 418 | 420 | 500 | 2.79
AK6 | 7 | 10 | 1994 | 121.9 | 12 | 10.8 | 1.2 | 10 | 87.4 | 466.8 | 401 | 386 | 529 | 143 | 301 | 545 | 244 | 220.2 | 418 | 420 | 500 | 2.79
AK6 | 7 | 11 | 1995 | 130.3 | 8.4 | 7.2 | 1.2 | 14 | 66.6 | 533.4 | 408 | 391 | 509 | 118 | 313 | 523 | 210 | 220.2 | 418 | 420 | 500 | 2.79
AK6 | 7 | 12 | 1996 | 138.4 | 8.1 | 7.2 | 0.9 | 11 | 68.4 | 601.8 | 401 | 384 | 536 | 152 | 339 | 550 | 211 | 220.2 | 418 | 420 | 500 | 2.79
AK6 | 7 | 13 | 1997 | 148.6 | 10.2 | 9 | 1.2 | 11 | 92 | 693.7 | 406 | 389 | 531 | 142 | 325 | 549 | 224 | 220.2 | 418 | 420 | 500 | 2.79
AK6 | 7 | 14 | 1998 | 154.9 | 6.3 | 4.8 | 1.5 | 23 | 60.1 | 753.8 | 420 | 379 | 552 | 173 | 322 | 585 | 263 | 220.2 | 418 | 420 | 500 | 2.79
AK6 | 7 | 15 | 1999 | 162.7 | 7.8 | 6.9 | 0.9 | 11 | 77.8 | 831.6 | 435 | 422 | 537 | 115 | 351 | 569 | 218 | 220.2 | 418 | 420 | 500 | 2.79
AK6 | 7 | 16 | 2000 | 169 | 6.3 | 6 | 0.3 | 4 | 65.7 | 897.3 | 398 | 390 | 557 | 167 | 322 | 557 | 235 | 220.2 | 418 | 420 | 500 | 2.79
AK6 | 7 | 17 | 2001 | 173.8 | 4.8 | 4.2 | 0.6 | 12 | 51.7 | 949 | 423 | 406 | 543 | 137 | 347 | 574 | 227 | 220.2 | 418 | 420 | 500 | 2.79
AK6 | 7 | 18 | 2002 | 178.3 | 4.5 | 3.3 | 1.2 | 26 | 49.8 | 998.7 | 432 | 386 | 562 | 176 | 335 | 606 | 271 | 220.2 | 418 | 420 | 500 | 2.79
AK6 | 7 | 19 | 2003 | 184.3 | 6 | 4.8 | 1.2 | 20 | 68.3 | 1067.1 | 440 | 415 | 541 | 126 | 377 | 563 | 186 | 220.2 | 418 | 420 | 500 | 2.79
AK6 | 7 | 20 | 2004 | 191.5 | 7.2 | 6 | 1.2 | 16 | 85 | 1152.1 | 433 | 407 | 562 | 155 | 342 | 597 | 255 | 220.2 | 418 | 420 | 500 | 2.79
AK6 | 7 | 21 | 2005 | 195.4 | 3.9 | 3.3 | 0.6 | 15 | 47.4 | 1199.5 | 447 | 433 | 526 | 93 | 378 | 540 | 162 | 220.2 | 418 | 420 | 500 | 2.79
AK6 | 7 | 22 | 2006 | 199.6 | 4.2 | 2.4 | 1.8 | 42 | 52.1 | 1251.6 | 469 | 411 | 546 | 135 | 355 | 571 | 216 | 220.2 | 418 | 420 | 500 | 2.79
AK6 | 7 | 23 | 2007 | 207.7 | 8.1 | 2.1 | 6 | 74 | 103.6 | 1355.3 | 512 | 445 | 536 | 91 | 391 | 586 | 195 | 220.2 | 418 | 420 | 500 | 2.79
AK6 | 7 | 24 | 2008 | 216.1 | 8.4 | 6.6 | 1.8 | 21 | 111.8 | 1467.1 | 445 | 420 | 537 | 117 | 379 | 574 | 195 | 220.2 | 418 | 420 | 500 | 2.79
AK6 | 7 | 25 | 2009 | 220.6 | 4.5 | 3 | 1.5 | 33 | 61.7 | 1528.8 | 452 | 404 | 548 | 144 | 335 | 591 | 256 | 220.2 | 418 | 420 | 500 | 2.79
AK6 | 7 | 26 | 2010 | 223.3 | 2.7 | 2.4 | 0.3 | 11 | 37.7 | 1566.5 | 435 | 415 | 596 | 181 | 348 | 596 | 248 | 220.2 | 418 | 420 | 500 | 2.79
AK6 | 7 | 27 | 2011 | 225.7 | 2.4 | 1.5 | 0.9 | 37 | 33.9 | 1600.3 | 476 | 436 | 544 | 108 | 370 | 585 | 215 | 220.2 | 418 | 420 | 500 | 2.79
AK6 | 7 | 28 | 2012 | 227.2 | 1.5 | 0.9 | 0.6 | 40 | 21.3 | 1621.7 | 511 | 474 | 568 | 94 | 452 | 586 | 134 | 220.2 | 418 | 420 | 500 | 2.79
AK6 | 8 | 1 | 1985 | 2.4 | 2.4 | 2.4 | 0 | 0 | 0.2 | 0.2 | 412 | 412 |  |  | 349 | 440 | 91 | 222.3 | 354 | 355 | 500 | 2.79
AK6 | 8 | 2 | 1986 | 9.3 | 6.9 | 6.9 | 0 | 0 | 2.5 | 2.7 | 329 | 329 |  |  | 273 | 435 | 162 | 222.3 | 354 | 355 | 500 | 2.79
AK6 | 8 | 3 | 1987 | 24.6 | 15.3 | 15.3 | 0 | 0 | 16.3 | 19 | 291 | 291 |  |  | 238 | 430 | 192 | 222.3 | 354 | 355 | 500 | 2.79
AK6 | 8 | 4 | 1988 | 43.8 | 19.2 | 19.2 | 0 | 0 | 41.3 | 60.3 | 307 | 307 |  |  | 233 | 430 | 197 | 222.3 | 354 | 355 | 500 | 2.79
AK6 | 8 | 5 | 1989 | 61.8 | 18 | 18 | 0 | 0 | 59.7 | 120 | 311 | 311 |  |  | 254 | 459 | 205 | 222.3 | 354 | 355 | 500 | 2.79
AK6 | 8 | 6 | 1990 | 77.7 | 15.9 | 15.6 | 0.3 | 1 | 69.7 | 189.7 | 310 | 306 | 509 | 203 | 236 | 509 | 273 | 222.3 | 354 | 355 | 500 | 2.79
AK6 | 8 | 7 | 1991 | 88.8 | 11.1 | 9.6 | 1.5 | 13 | 58.1 | 247.7 | 374 | 351 | 528 | 177 | 234 | 544 | 310 | 222.3 | 354 | 355 | 500 | 2.79
AK6 | 8 | 8 | 1992 | 106.2 | 17.4 | 15.9 | 1.5 | 8 | 106.6 | 354.3 | 376 | 364 | 511 | 147 | 283 | 519 | 236 | 222.3 | 354 | 355 | 500 | 2.79
AK6 | 8 | 9 | 1993 | 119.1 | 12.9 | 12 | 0.9 | 6 | 91.3 | 445.6 | 371 | 360 | 519 | 159 | 296 | 524 | 228 | 222.3 | 354 | 355 | 500 | 2.79
AK6 | 8 | 10 | 1994 | 131.1 | 12 | 11.1 | 0.9 | 7 | 94.3 | 540 | 370 | 359 | 510 | 151 | 288 | 530 | 242 | 222.3 | 354 | 355 | 500 | 2.79
AK6 | 8 | 11 | 1995 | 142.2 | 11.1 | 11.1 | 0 | 0 | 95.3 | 635.3 | 355 | 355 |  |  | 270 | 498 | 228 | 222.3 | 354 | 355 | 500 | 2.79
AK6 | 8 | 12 | 1996 | 152.4 | 10.2 | 9 | 1.2 | 11 | 94.4 | 729.7 | 353 | 331 | 514 | 183 | 240 | 527 | 287 | 222.3 | 354 | 355 | 500 | 2.79
AK6 | 8 | 13 | 1997 | 163.2 | 10.8 | 10.2 | 0.6 | 5 | 107.1 | 836.7 | 365 | 355 | 534 | 179 | 273 | 536 | 263 | 222.3 | 354 | 355 | 500 | 2.79
AK6 | 8 | 14 | 1998 | 169.8 | 6.6 | 5.4 | 1.2 | 18 | 69 | 905.8 | 378 | 343 | 534 | 191 | 276 | 554 | 278 | 222.3 | 354 | 355 | 500 | 2.79
AK6 | 8 | 15 | 1999 | 178.8 | 9 | 9 | 0 | 0 | 98.6 | 1004.3 | 361 | 361 |  |  | 301 | 485 | 184 | 222.3 | 354 | 355 | 500 | 2.79
AK6 | 8 | 16 | 2000 | 185.1 | 6.3 | 6.3 | 0 | 0 | 72 | 1076.4 | 337 | 337 |  |  | 276 | 469 | 193 | 222.3 | 354 | 355 | 500 | 2.79
AK6 | 8 | 17 | 2001 | 189.6 | 4.5 | 4.5 | 0 | 0 | 53 | 1129.3 | 336 | 336 |  |  | 283 | 498 | 215 | 222.3 | 354 | 355 | 500 | 2.79
AK6 | 8 | 18 | 2002 | 193.2 | 3.6 | 3.3 | 0.3 | 8 | 43.3 | 1172.6 | 357 | 342 | 525 | 183 | 286 | 525 | 239 | 222.3 | 354 | 355 | 500 | 2.79
AK6 | 8 | 19 | 2003 | 196.8 | 3.6 | 3.6 | 0 | 0 | 44.1 | 1216.7 | 329 | 329 |  |  | 291 | 429 | 138 | 222.3 | 354 | 355 | 500 | 2.79
AK6 | 8 | 20 | 2004 | 200.1 | 3.3 | 3.3 | 0 | 0 | 41.1 | 1257.9 | 329 | 329 |  |  | 286 | 496 | 210 | 222.3 | 354 | 355 | 500 | 2.79
AK6 | 8 | 21 | 2005 | 203.4 | 3.3 | 3.3 | 0 | 0 | 41.8 | 1299.7 | 324 | 324 |  |  | 275 | 417 | 142 | 222.3 | 354 | 355 | 500 | 2.79
AK6 | 8 | 22 | 2006 | 205.5 | 2.1 | 2.1 | 0 | 0 | 27 | 1326.7 | 357 | 357 |  |  | 277 | 462 | 185 | 222.3 | 354 | 355 | 500 | 2.79
AK6 | 8 | 23 | 2007 | 207.3 | 1.8 | 1.8 | 0 | 0 | 23.3 | 1350 | 355 | 355 |  |  | 306 | 445 | 139 | 222.3 | 354 | 355 | 500 | 2.79
AK6 | 8 | 24 | 2008 | 208.8 | 1.5 | 1.5 | 0 | 0 | 19.6 | 1369.7 | 374 | 374 |  |  | 318 | 497 | 179 | 222.3 | 354 | 355 | 500 | 2.79
AK6 | 8 | 25 | 2009 | 210.9 | 2.1 | 1.8 | 0.3 | 14 | 27.7 | 1397.3 | 416 | 398 | 523 | 125 | 319 | 523 | 204 | 222.3 | 354 | 355 | 500 | 2.79
AK6 | 8 | 26 | 2010 | 213.6 | 2.7 | 2.4 | 0.3 | 11 | 36 | 1433.4 | 398 | 384 | 511 | 127 | 293 | 511 | 218 | 222.3 | 354 | 355 | 500 | 2.79
AK6 | 8 | 27 | 2011 | 217.2 | 3.6 | 3.3 | 0.3 | 8 | 48.7 | 1482.1 | 393 | 382 | 508 | 126 | 302 | 508 | 206 | 222.3 | 354 | 355 | 500 | 2.79
AK6 | 8 | 28 | 2012 | 222.3 | 5.1 | 5.1 | 0 | 0 | 70.4 | 1552.5 | 368 | 368 |  |  | 242 | 476 | 234 | 222.3 | 354 | 355 | 500 | 2.79
AK6 | 10 | 1 | 1985 | 4.2 | 4.2 | 4.2 | 0 | 0 | 0.6 | 0.6 | 343 | 343 |  |  | 265 | 444 | 179 | 188.1 | 437 | 439 | 500 | 2.79
AK6 | 10 | 2 | 1986 | 11.1 | 6.9 | 6.9 | 0 | 0 | 3.3 | 3.9 | 387 | 387 |  |  | 337 | 452 | 115 | 188.1 | 437 | 439 | 500 | 2.79
AK6 | 10 | 3 | 1987 | 22.5 | 11.4 | 11.4 | 0 | 0 | 12 | 15.9 | 329 | 329 |  |  | 276 | 419 | 143 | 188.1 | 437 | 439 | 500 | 2.79
AK6 | 10 | 4 | 1988 | 30.9 | 8.4 | 7.8 | 0.6 | 7 | 14.1 | 30 | 401 | 393 | 505 | 112 | 313 | 511 | 198 | 188.1 | 437 | 439 | 500 | 2.79
AK6 | 10 | 5 | 1989 | 51.6 | 20.7 | 19.5 | 1.2 | 5 | 53.7 | 83.6 | 383 | 375 | 515 | 140 | 288 | 523 | 235 | 188.1 | 437 | 439 | 500 | 2.79
AK6 | 10 | 6 | 1990 | 63.9 | 12.3 | 11.1 | 1.2 | 9 | 44.6 | 128.3 | 410 | 399 | 509 | 110 | 327 | 519 | 192 | 188.1 | 437 | 439 | 500 | 2.79
AK6 | 10 | 7 | 1991 | 77.1 | 13.2 | 11.4 | 1.8 | 13 | 58.5 | 186.7 | 389 | 366 | 533 | 167 | 306 | 563 | 257 | 188.1 | 437 | 439 | 500 | 2.79
AK6 | 10 | 8 | 1992 | 91.2 | 14.1 | 12 | 2.1 | 14 | 74.6 | 261.3 | 402 | 378 | 538 | 160 | 314 | 554 | 240 | 188.1 | 437 | 439 | 500 | 2.79
AK6 | 10 | 9 | 1993 | 107.7 | 16.5 | 13.5 | 3 | 18 | 103.1 | 364.4 | 424 | 400 | 534 | 134 | 332 | 553 | 221 | 188.1 | 437 | 439 | 500 | 2.79
AK6 | 10 | 10 | 1994 | 118.2 | 10.5 | 9.3 | 1.2 | 11 | 74.5 | 438.9 | 404 | 389 | 524 | 135 | 325 | 537 | 212 | 188.1 | 437 | 439 | 500 | 2.79
AK6 | 10 | 11 | 1995 | 125.7 | 7.5 | 6.3 | 1.2 | 16 | 57.5 | 496.4 | 411 | 385 | 552 | 167 | 313 | 576 | 263 | 188.1 | 437 | 439 | 500 | 2.79
AK6 | 10 | 12 | 1996 | 129.9 | 4.2 | 3.6 | 0.6 | 14 | 33.7 | 530.1 | 424 | 405 | 535 | 130 | 340 | 566 | 226 | 188.1 | 437 | 439 | 500 | 2.79
AK6 | 10 | 13 | 1997 | 135.9 | 6 | 4.2 | 1.8 | 30 | 50.1 | 580.2 | 444 | 405 | 535 | 130 | 375 | 580 | 205 | 188.1 | 437 | 439 | 500 | 2.79
AK6 | 10 | 14 | 1998 | 141.6 | 5.7 | 4.5 | 1.2 | 21 | 49.7 | 629.9 | 455 | 430 | 549 | 119 | 367 | 601 | 234 | 188.1 | 437 | 439 | 500 | 2.79
AK6 | 10 | 15 | 1999 | 145.8 | 4.2 | 2.7 | 1.5 | 35 | 37.9 | 667.8 | 471 | 421 | 559 | 138 | 387 | 596 | 209 | 188.1 | 437 | 439 | 500 | 2.79
AK6 | 10 | 16 | 2000 | 151.5 | 5.7 | 3.9 | 1.8 | 31 | 53.2 | 721.1 | 482 | 454 | 543 | 89 | 424 | 573 | 149 | 188.1 | 437 | 439 | 500 | 2.79
AK6 | 10 | 17 | 2001 | 157.5 | 6 | 4.5 | 1.5 | 25 | 58.2 | 779.3 | 458 | 428 | 550 | 122 | 381 | 596 | 215 | 188.1 | 437 | 439 | 500 | 2.79
AK6 | 10 | 18 | 2002 | 161.1 | 3.6 | 2.7 | 0.9 | 24 | 36 | 815.3 | 471 | 440 | 563 | 123 | 398 | 591 | 193 | 188.1 | 437 | 439 | 500 | 2.79
AK6 | 10 | 19 | 2003 | 164.4 | 3.3 | 2.1 | 1.2 | 36 | 33.7 | 849.1 | 470 | 417 | 561 | 144 | 381 | 597 | 216 | 188.1 | 437 | 439 | 500 | 2.79
AK6 | 10 | 20 | 2004 | 169.2 | 4.8 | 3.6 | 1.2 | 24 | 50.3 | 899.4 | 447 | 416 | 541 | 125 | 371 | 572 | 201 | 188.1 | 437 | 439 | 500 | 2.79
AK6 | 10 | 21 | 2005 | 173.7 | 4.5 | 3.3 | 1.2 | 26 | 48.5 | 947.9 | 476 | 450 | 548 | 98 | 413 | 564 | 151 | 188.1 | 437 | 439 | 500 | 2.79
AK6 | 10 | 22 | 2006 | 176.4 | 2.7 | 1.8 | 0.9 | 33 | 29.7 | 977.6 | 482 | 440 | 566 | 126 | 396 | 605 | 209 | 188.1 | 437 | 439 | 500 | 2.79
AK6 | 10 | 23 | 2007 | 179.1 | 2.7 | 1.5 | 1.2 | 44 | 30.2 | 1007.7 | 505 | 460 | 563 | 103 | 411 | 601 | 190 | 188.1 | 437 | 439 | 500 | 2.79
AK6 | 10 | 24 | 2008 | 182.1 | 3 | 1.8 | 1.2 | 40 | 34 | 1041.8 | 491 | 453 | 547 | 94 | 423 | 584 | 161 | 188.1 | 437 | 439 | 500 | 2.79
AK6 | 10 | 25 | 2009 | 184.2 | 2.1 | 0.3 | 1.8 | 85 | 24.2 | 1065.9 | 536 | 455 | 550 | 95 | 455 | 605 | 150 | 188.1 | 437 | 439 | 500 | 2.79
AK6 | 10 | 26 | 2010 | 188.1 | 3.9 | 2.4 | 1.5 | 38 | 45.6 | 1111.5 | 475 | 430 | 547 | 117 | 278 | 554 | 276 | 188.1 | 437 | 439 | 500 | 2.79
AK6 | 11 | 4 | 1989 | 14.9 | 14.9 | 9.9 | 0 | 0 | 7 | 7 | 374 | 374 |  |  | 327 | 423 | 96 | 108 | 389 | 391 | 500 | 2.79
AK6 | 11 | 5 | 1990 | 28.1 | 13.2 | 13.2 | 0 | 0 | 17.8 | 24.8 | 334 | 334 |  |  | 280 | 488 | 208 | 108 | 389 | 391 | 500 | 2.79
AK6 | 11 | 6 | 1991 | 43.1 | 15 | 15 | 0 | 0 | 33.6 | 58.4 | 356 | 356 |  |  | 288 | 484 | 196 | 108 | 389 | 391 | 500 | 2.79
AK6 | 11 | 7 | 1992 | 56 | 12.9 | 12.6 | 0.3 | 2 | 40.2 | 98.5 | 385 | 383 | 502 | 119 | 327 | 502 | 175 | 108 | 389 | 391 | 500 | 2.79
AK6 | 11 | 8 | 1993 | 67.1 | 11.1 | 10.8 | 0.3 | 2 | 42.9 | 141.4 | 371 | 368 | 503 | 135 | 324 | 503 | 179 | 108 | 389 | 391 | 500 | 2.79
AK6 | 11 | 9 | 1994 | 73.7 | 6.6 | 5.7 | 0.9 | 13 | 29.2 | 170.6 | 441 | 430 | 512 | 82 | 384 | 520 | 136 | 108 | 389 | 391 | 500 | 2.79
AK6 | 11 | 10 | 1995 | 83.6 | 9.9 | 9.9 | 0 | 0 | 48.9 | 219.6 | 382 | 382 |  |  | 315 | 491 | 176 | 108 | 389 | 391 | 500 | 2.79
AK6 | 11 | 11 | 1996 | 90.2 | 6.6 | 6.3 | 0.3 | 4 | 36 | 255.6 | 369 | 362 | 514 | 152 | 288 | 514 | 226 | 108 | 389 | 391 | 500 | 2.79
AK6 | 11 | 12 | 1997 | 97.1 | 6.9 | 6 | 0.9 | 13 | 40.6 | 296.2 | 393 | 374 | 518 | 144 | 327 | 532 | 205 | 108 | 389 | 391 | 500 | 2.79
AK6 | 11 | 13 | 1998 | 103.1 | 6 | 4.8 | 1.2 | 20 | 37.7 | 333.9 | 423 | 401 | 512 | 111 | 325 | 525 | 200 | 108 | 389 | 391 | 500 | 2.79
AK6 | 11 | 14 | 1999 | 107.6 | 4.5 | 4.5 | 0 | 0 | 29.8 | 363.7 | 398 | 398 |  |  | 336 | 497 | 161 | 108 | 389 | 391 | 500 | 2.79
AK6 | 11 | 15 | 2000 | 113 | 5.4 | 4.5 | 0.9 | 16 | 37.4 | 401.2 | 444 | 431 | 514 | 83 | 296 | 535 | 239 | 108 | 389 | 391 | 500 | 2.79
AK6 | 12 | 3 | 1987 | 19.4 | 19.4 | 11.4 | 0 | 0 | 11.8 | 11.8 | 406 | 406 |  |  | 302 | 453 | 151 | 189.3 | 426 | 428 | 500 | 2.79
AK6 | 12 | 4 | 1988 | 40.4 | 21 | 20.7 | 0.3 | 1 | 39.5 | 51.3 | 335 | 333 | 505 | 172 | 253 | 505 | 252 | 189.3 | 426 | 428 | 500 | 2.79
AK6 | 12 | 5 | 1989 | 50 | 9.6 | 9.3 | 0.3 | 3 | 27.3 | 78.5 | 380 | 375 | 524 | 149 | 300 | 524 | 224 | 189.3 | 426 | 428 | 500 | 2.79
AK6 | 12 | 6 | 1990 | 58.4 | 8.4 | 8.1 | 0.3 | 3 | 28.6 | 107.1 | 364 | 357 | 544 | 187 | 298 | 544 | 246 | 189.3 | 426 | 428 | 500 | 2.79
AK6 | 12 | 7 | 1991 | 64.4 | 6 | 5.1 | 0.9 | 15 | 23.1 | 130.3 | 388 | 361 | 541 | 180 | 311 | 576 | 265 | 189.3 | 426 | 428 | 500 | 2.79
AK6 | 12 | 8 | 1992 | 74.9 | 10.5 | 9.3 | 1.2 | 11 | 46 | 176.2 | 392 | 371 | 555 | 184 | 323 | 584 | 261 | 189.3 | 426 | 428 | 500 | 2.79
AK6 | 12 | 9 | 1993 | 83.3 | 8.4 | 7.2 | 1.2 | 14 | 41.7 | 218 | 405 | 380 | 553 | 173 | 323 | 568 | 245 | 189.3 | 426 | 428 | 500 | 2.79
AK6 | 12 | 10 | 1994 | 92.3 | 9 | 7.2 | 1.8 | 20 | 49.6 | 267.6 | 414 | 380 | 547 | 167 | 337 | 563 | 226 | 189.3 | 426 | 428 | 500 | 2.79
AK6 | 12 | 11 | 1995 | 102.8 | 10.5 | 9.6 | 0.9 | 8 | 64.4 | 332 | 410 | 400 | 518 | 118 | 313 | 548 | 235 | 189.3 | 426 | 428 | 500 | 2.79
AK6 | 12 | 12 | 1996 | 114.2 | 11.4 | 9.9 | 1.5 | 13 | 77.7 | 409.7 | 378 | 355 | 528 | 173 | 293 | 555 | 262 | 189.3 | 426 | 428 | 500 | 2.79
AK6 | 12 | 13 | 1997 | 123.8 | 9.6 | 8.4 | 1.2 | 12 | 71.8 | 481.5 | 415 | 394 | 565 | 171 | 335 | 597 | 262 | 189.3 | 426 | 428 | 500 | 2.79
AK6 | 12 | 14 | 1998 | 129.8 | 6 | 4.2 | 1.8 | 30 | 47.8 | 529.3 | 442 | 400 | 540 | 140 | 359 | 574 | 215 | 189.3 | 426 | 428 | 500 | 2.79
AK6 | 12 | 15 | 1999 | 138.5 | 8.7 | 7.2 | 1.5 | 17 | 73.3 | 602.6 | 444 | 427 | 525 | 98 | 375 | 549 | 174 | 189.3 | 426 | 428 | 500 | 2.79
AK6 | 12 | 16 | 2000 | 145.1 | 6.6 | 5.7 | 0.9 | 13 | 58.8 | 661.4 | 426 | 406 | 549 | 143 | 347 | 583 | 236 | 189.3 | 426 | 428 | 500 | 2.79
AK6 | 12 | 17 | 2001 | 148.7 | 3.6 | 2.7 | 0.9 | 24 | 33.2 | 694.7 | 450 | 424 | 531 | 107 | 392 | 551 | 159 | 189.3 | 426 | 428 | 500 | 2.79
AK6 | 12 | 18 | 2002 | 151.7 | 3 | 1.8 | 1.2 | 40 | 28.3 | 723 | 470 | 414 | 556 | 142 | 373 | 592 | 219 | 189.3 | 426 | 428 | 500 | 2.79
AK6 | 12 | 19 | 2003 | 157.1 | 5.4 | 3.9 | 1.5 | 27 | 52.4 | 775.4 | 447 | 415 | 531 | 116 | 387 | 573 | 186 | 189.3 | 426 | 428 | 500 | 2.79
AK6 | 12 | 20 | 2004 | 161.9 | 4.8 | 3.9 | 0.9 | 18 | 48.1 | 823.5 | 457 | 427 | 591 | 164 | 377 | 609 | 232 | 189.3 | 426 | 428 | 500 | 2.79
AK6 | 12 | 21 | 2005 | 166.4 | 4.5 | 4.2 | 0.3 | 6 | 46.4 | 869.9 | 440 | 432 | 550 | 118 | 387 | 550 | 163 | 189.3 | 426 | 428 | 500 | 2.79
AK6 | 12 | 22 | 2006 | 170 | 3.6 | 2.1 | 1.5 | 41 | 38 | 907.9 | 471 | 420 | 542 | 122 | 386 | 588 | 202 | 189.3 | 426 | 428 | 500 | 2.79
AK6 | 12 | 23 | 2007 | 172.4 | 2.4 | 1.8 | 0.6 | 24 | 25.8 | 933.7 | 461 | 429 | 558 | 129 | 412 | 576 | 164 | 189.3 | 426 | 428 | 500 | 2.79
AK6 | 12 | 24 | 2008 | 175.4 | 3 | 1.8 | 1.2 | 40 | 32.8 | 966.5 | 481 | 432 | 554 | 122 | 393 | 597 | 204 | 189.3 | 426 | 428 | 500 | 2.79
AK6 | 12 | 25 | 2009 | 181.1 | 5.7 | 3.6 | 2.1 | 36 | 63.8 | 1030.4 | 470 | 424 | 549 | 125 | 390 | 592 | 202 | 189.3 | 426 | 428 | 500 | 2.79
AK6 | 12 | 26 | 2010 | 187.7 | 6.6 | 5.7 | 0.9 | 13 | 76.5 | 1106.8 | 438 | 414 | 585 | 171 | 357 | 613 | 256 | 189.3 | 426 | 428 | 500 | 2.79
AK6 | 12 | 27 | 2011 | 193.1 | 5.4 | 4.5 | 0.9 | 16 | 64.6 | 1171.4 | 454 | 427 | 587 | 160 | 385 | 618 | 233 | 189.3 | 426 | 428 | 500 | 2.79
AK6 | 12 | 28 | 2012 | 197.3 | 4.2 | 2.7 | 1.5 | 35 | 51.5 | 1222.9 | 457 | 418 | 527 | 109 | 288 | 542 | 254 | 189.3 | 426 | 428 | 500 | 2.79
AK6 | 13 | 3 | 1988 | 37.7 | 37.7 | 17.7 | 0 | 0 | 44.7 | 44.7 | 329 | 329 |  |  | 250 | 418 | 168 | 221.4 | 380 | 378 | 500 | 2.79
AK6 | 13 | 4 | 1989 | 51.5 | 13.8 | 13.8 | 0 | 0 | 38.7 | 83.3 | 338 | 338 |  |  | 273 | 476 | 203 | 221.4 | 380 | 378 | 500 | 2.79
AK6 | 13 | 5 | 1990 | 64.1 | 12.6 | 12 | 0.6 | 4 | 45.8 | 129.1 | 338 | 329 | 517 | 188 | 259 | 518 | 259 | 221.4 | 380 | 378 | 500 | 2.79
AK6 | 13 | 6 | 1991 | 78.5 | 14.4 | 14.1 | 0.3 | 2 | 64.5 | 193.6 | 336 | 333 | 506 | 173 | 260 | 506 | 246 | 221.4 | 380 | 378 | 500 | 2.79
AK6 | 13 | 7 | 1992 | 95.9 | 17.4 | 17.4 | 0 | 0 | 95.3 | 288.9 | 334 | 334 |  |  | 275 | 496 | 221 | 221.4 | 380 | 378 | 500 | 2.79
AK6 | 13 | 8 | 1993 | 109.4 | 13.5 | 13.5 | 0 | 0 | 87.1 | 376 | 326 | 326 |  |  | 258 | 464 | 206 | 221.4 | 380 | 378 | 500 | 2.79
AK6 | 13 | 9 | 1994 | 123.2 | 13.8 | 12.9 | 0.9 | 6 | 100.8 | 476.8 | 363 | 351 | 537 | 186 | 278 | 568 | 290 | 221.4 | 380 | 378 | 500 | 2.79
AK6 | 13 | 10 | 1995 | 135.5 | 12.3 | 11.1 | 1.2 | 9 | 100 | 576.8 | 384 | 366 | 554 | 188 | 304 | 581 | 277 | 221.4 | 380 | 378 | 500 | 2.79
AK6 | 13 | 11 | 1996 | 148.1 | 12.6 | 11.1 | 1.5 | 11 | 112.3 | 689.1 | 371 | 351 | 517 | 166 | 281 | 530 | 249 | 221.4 | 380 | 378 | 500 | 2.79
AK6 | 13 | 12 | 1997 | 162.2 | 14.1 | 12 | 2.1 | 14 | 137.5 | 826.5 | 372 | 345 | 523 | 178 | 294 | 549 | 255 | 221.4 | 380 | 378 | 500 | 2.79
AK6 | 13 | 13 | 1998 | 169.1 | 6.9 | 6 | 0.9 | 13 | 71.8 | 898.3 | 387 | 361 | 561 | 200 | 303 | 570 | 267 | 221.4 | 380 | 378 | 500 | 2.79
AK6 | 13 | 14 | 1999 | 178.1 | 9 | 8.1 | 0.9 | 10 | 98.2 | 996.5 | 404 | 388 | 553 | 165 | 343 | 557 | 214 | 221.4 | 380 | 378 | 500 | 2.79
AK6 | 13 | 15 | 2000 | 186.2 | 8.1 | 6.6 | 1.5 | 18 | 92.7 | 1089.2 | 390 | 353 | 555 | 202 | 305 | 594 | 289 | 221.4 | 380 | 378 | 500 | 2.79
AK6 | 13 | 16 | 2001 | 193.7 | 7.5 | 6.3 | 1.2 | 16 | 89.5 | 1178.7 | 384 | 349 | 567 | 218 | 316 | 598 | 282 | 221.4 | 380 | 378 | 500 | 2.79
AK6 | 13 | 17 | 2002 | 199.1 | 5.4 | 4.5 | 0.9 | 16 | 66.6 | 1245.4 | 397 | 361 | 577 | 216 | 315 | 592 | 277 | 221.4 | 380 | 378 | 500 | 2.79
AK6 | 13 | 18 | 2003 | 203.9 | 4.8 | 4.5 | 0.3 | 6 | 60.8 | 1306.1 | 371 | 361 | 512 | 151 | 342 | 512 | 170 | 221.4 | 380 | 378 | 500 | 2.79
AK6 | 13 | 19 | 2004 | 206.6 | 2.7 | 2.1 | 0.6 | 22 | 34.8 | 1340.9 | 416 | 381 | 538 | 157 | 338 | 577 | 239 | 221.4 | 380 | 378 | 500 | 2.79
AK6 | 13 | 20 | 2005 | 210.2 | 3.6 | 3 | 0.6 | 16 | 47.1 | 1388.1 | 421 | 399 | 528 | 129 | 343 | 547 | 204 | 221.4 | 380 | 378 | 500 | 2.79
AK6 | 13 | 21 | 2006 | 214.1 | 3.9 | 3.3 | 0.6 | 15 | 52 | 1440.1 | 421 | 396 | 558 | 162 | 327 | 565 | 238 | 221.4 | 380 | 378 | 500 | 2.79
AK6 | 13 | 22 | 2007 | 217.7 | 3.6 | 2.7 | 0.9 | 24 | 48.8 | 1488.9 | 444 | 395 | 589 | 194 | 313 | 615 | 302 | 221.4 | 380 | 378 | 500 | 2.79
AK6 | 13 | 23 | 2008 | 222.5 | 4.8 | 4.5 | 0.3 | 6 | 66.4 | 1555.3 | 371 | 358 | 568 | 210 | 293 | 568 | 275 | 221.4 | 380 | 378 | 500 | 2.79
AK6 | 13 | 24 | 2009 | 227.9 | 5.4 | 3.9 | 1.5 | 27 | 76.4 | 1631.7 | 425 | 378 | 547 | 169 | 314 | 552 | 238 | 221.4 | 380 | 378 | 500 | 2.79
AK6 | 13 | 25 | 2010 | 233 | 5.1 | 4.5 | 0.6 | 11 | 73.8 | 1705.5 | 388 | 362 | 586 | 224 | 298 | 592 | 294 | 221.4 | 380 | 378 | 500 | 2.79
AK6 | 13 | 26 | 2011 | 237.2 | 4.2 | 3.6 | 0.6 | 14 | 62 | 1767.6 | 394 | 369 | 544 | 175 | 327 | 576 | 249 | 221.4 | 380 | 378 | 500 | 2.79
AK6 | 13 | 27 | 2012 | 241.4 | 4.2 | 3.9 | 0.3 | 7 | 63.1 | 1830.7 | 397 | 386 | 544 | 158 | 303 | 544 | 241 | 221.4 | 380 | 378 | 500 | 2.79
AK6 | 15 | 3 | 1988 | 39.1 | 39.1 | 14.1 | 0 | 0 | 48 | 48 | 351 | 351 |  |  | 277 | 434 | 157 | 222.9 | 390 | 386 | 500 | 2.79
AK6 | 15 | 4 | 1989 | 56.5 | 17.4 | 17.1 | 0.3 | 1 | 52.3 | 100.3 | 364 | 362 | 500 | 138 | 279 | 500 | 221 | 222.9 | 390 | 386 | 500 | 2.79
AK6 | 15 | 5 | 1990 | 71.8 | 15.3 | 15.3 | 0 | 0 | 61.7 | 162 | 338 | 338 |  |  | 258 | 494 | 236 | 222.9 | 390 | 386 | 500 | 2.79
AK6 | 15 | 6 | 1991 | 85.3 | 13.5 | 12.9 | 0.6 | 4 | 66.6 | 228.6 | 352 | 344 | 507 | 163 | 272 | 511 | 239 | 222.9 | 390 | 386 | 500 | 2.79
AK6 | 15 | 7 | 1992 | 100.6 | 15.3 | 15.3 | 0 | 0 | 89.4 | 317.9 | 364 | 364 |  |  | 291 | 497 | 206 | 222.9 | 390 | 386 | 500 | 2.79
AK6 | 15 | 8 | 1993 | 114.7 | 14.1 | 13.2 | 0.9 | 6 | 95.4 | 413.3 | 368 | 358 | 512 | 154 | 270 | 523 | 253 | 222.9 | 390 | 386 | 500 | 2.79
AK6 | 15 | 9 | 1994 | 132.7 | 18 | 17.4 | 0.6 | 3 | 139.9 | 553.2 | 372 | 366 | 537 | 171 | 299 | 538 | 239 | 222.9 | 390 | 386 | 500 | 2.79
AK6 | 15 | 10 | 1995 | 148 | 15.3 | 14.7 | 0.6 | 3 | 134.9 | 688.1 | 367 | 360 | 530 | 170 | 291 | 538 | 247 | 222.9 | 390 | 386 | 500 | 2.79
AK6 | 15 | 11 | 1996 | 160 | 12 | 10.5 | 1.5 | 12 | 116.1 | 804.2 | 388 | 367 | 532 | 165 | 304 | 555 | 251 | 222.9 | 390 | 386 | 500 | 2.79
AK6 | 15 | 12 | 1997 | 174.1 | 14.1 | 13.5 | 0.6 | 4 | 148 | 952.2 | 382 | 376 | 503 | 127 | 321 | 504 | 183 | 222.9 | 390 | 386 | 500 | 2.79
AK6 | 15 | 13 | 1998 | 181.3 | 7.2 | 6.6 | 0.6 | 8 | 80.4 | 1032.6 | 382 | 369 | 521 | 152 | 293 | 533 | 240 | 222.9 | 390 | 386 | 500 | 2.79
AK6 | 15 | 14 | 1999 | 189.1 | 7.8 | 7.2 | 0.6 | 7 | 90.8 | 1123.4 | 394 | 382 | 533 | 151 | 323 | 537 | 214 | 222.9 | 390 | 386 | 500 | 2.79
AK6 | 15 | 15 | 2000 | 197.5 | 8.4 | 6.9 | 1.5 | 17 | 102 | 1225.4 | 391 | 364 | 519 | 155 | 304 | 548 | 244 | 222.9 | 390 | 386 | 500 | 2.79
AK6 | 15 | 16 | 2001 | 206.5 | 9 | 7.5 | 1.5 | 16 | 114.2 | 1339.6 | 398 | 373 | 521 | 148 | 333 | 550 | 217 | 222.9 | 390 | 386 | 500 | 2.79
AK6 | 15 | 17 | 2002 | 212.5 | 6 | 4.8 | 1.2 | 20 | 79 | 1418.6 | 416 | 379 | 562 | 183 | 320 | 591 | 271 | 222.9 | 390 | 386 | 500 | 2.79
AK6 | 15 | 18 | 2003 | 219.4 | 6.9 | 6.3 | 0.6 | 8 | 93.6 | 1512.2 | 404 | 391 | 538 | 147 | 350 | 540 | 190 | 222.9 | 390 | 386 | 500 | 2.79
AK6 | 15 | 19 | 2004 | 224.5 | 5.1 | 4.5 | 0.6 | 11 | 71.1 | 1583.4 | 409 | 394 | 523 | 129 | 346 | 524 | 178 | 222.9 | 390 | 386 | 500 | 2.79
AK6 | 15 | 20 | 2005 | 229 | 4.5 | 4.2 | 0.3 | 6 | 64.1 | 1647.5 | 412 | 405 | 517 | 112 | 334 | 517 | 183 | 222.9 | 390 | 386 | 500 | 2.79
AK6 | 15 | 21 | 2006 | 232.6 | 3.6 | 3.6 | 0 | 0 | 52.2 | 1699.7 | 388 | 388 |  |  | 311 | 429 | 118 | 222.9 | 390 | 386 | 500 | 2.79
AK6 | 15 | 22 | 2007 | 235 | 2.4 | 1.5 | 0.9 | 37 | 35.3 | 1734.9 | 461 | 404 | 556 | 152 | 349 | 605 | 256 | 222.9 | 390 | 386 | 500 | 2.79
AK6 | 15 | 23 | 2008 | 238.6 | 3.6 | 3.3 | 0.3 | 8 | 53.6 | 1788.5 | 407 | 395 | 546 | 151 | 327 | 546 | 219 | 222.9 | 390 | 386 | 500 | 2.79
AK6 | 15 | 24 | 2009 | 241.9 | 3.3 | 3 | 0.3 | 9 | 49.8 | 1838.3 | 415 | 404 | 521 | 117 | 350 | 521 | 171 | 222.9 | 390 | 386 | 500 | 2.79
AK6 | 15 | 25 | 2010 | 244 | 2.1 | 1.8 | 0.3 | 14 | 32.1 | 1870.4 | 403 | 384 | 515 | 131 | 343 | 515 | 172 | 222.9 | 390 | 386 | 500 | 2.79
AK6 | 15 | 26 | 2011 | 245.8 | 1.8 | 1.5 | 0.3 | 16 | 27.7 | 1898.1 | 430 | 410 | 528 | 118 | 351 | 528 | 177 | 222.9 | 390 | 386 | 500 | 2.79
AK6 | 15 | 27 | 2012 | 247.9 | 2.1 | 2.1 | 0 | 0 | 32.6 | 1930.6 | 414 | 414 |  |  | 373 | 469 | 96 | 222.9 | 390 | 386 | 500 | 2.79
AK6 | 14 | 3 | 1987 | 38.4 | 38.4 | 23.4 | 0 | 0 | 46.3 | 46.3 | 363 | 363 |  |  | 302 | 495 | 193 | 292.2 | 398 | 397 | 500 | 2.79
AK6 | 14 | 4 | 1988 | 62.4 | 24 | 24 | 0 | 0 | 76 | 122.3 | 340 | 340 |  |  | 277 | 446 | 169 | 292.2 | 398 | 397 | 500 | 2.79
AK6 | 14 | 5 | 1989 | 77.1 | 14.7 | 14.4 | 0.3 | 2 | 64.4 | 186.7 | 345 | 341 | 540 | 199 | 270 | 540 | 270 | 292.2 | 398 | 397 | 500 | 2.79
AK6 | 14 | 6 | 1990 | 91.5 | 14.4 | 13.5 | 0.9 | 6 | 76.3 | 263 | 350 | 339 | 519 | 180 | 262 | 533 | 271 | 292.2 | 398 | 397 | 500 | 2.79
AK6 | 14 | 7 | 1991 | 103.8 | 12.3 | 11.1 | 1.2 | 9 | 75.5 | 338.5 | 353 | 335 | 528 | 193 | 268 | 552 | 284 | 292.2 | 398 | 397 | 500 | 2.79
AK6 | 14 | 8 | 1992 | 119.7 | 15.9 | 14.7 | 1.2 | 7 | 111.6 | 450.1 | 359 | 347 | 511 | 164 | 281 | 518 | 237 | 292.2 | 398 | 397 | 500 | 2.79
AK6 | 14 | 9 | 1993 | 137.1 | 17.4 | 15.9 | 1.5 | 8 | 140.4 | 590.5 | 375 | 361 | 525 | 164 | 283 | 537 | 254 | 292.2 | 398 | 397 | 500 | 2.79
AK6 | 14 | 10 | 1994 | 151.8 | 14.7 | 13.8 | 0.9 | 6 | 133.4 | 723.9 | 363 | 352 | 531 | 179 | 240 | 546 | 306 | 292.2 | 398 | 397 | 500 | 2.79
AK6 | 14 | 11 | 1995 | 165 | 13.2 | 12 | 1.2 | 9 | 131.4 | 855.3 | 377 | 360 | 542 | 182 | 308 | 570 | 262 | 292.2 | 398 | 397 | 500 | 2.79
AK6 | 14 | 12 | 1996 | 178.2 | 13.2 | 11.4 | 1.8 | 13 | 142.3 | 997.6 | 375 | 349 | 539 | 190 | 289 | 569 | 280 | 292.2 | 398 | 397 | 500 | 2.79
AK6 | 14 | 13 | 1997 | 194.4 | 16.2 | 14.4 | 1.8 | 11 | 189.6 | 1187.3 | 377 | 360 | 512 | 152 | 302 | 523 | 221 | 292.2 | 398 | 397 | 500 | 2.79
AK6 | 14 | 14 | 1998 | 204.6 | 10.2 | 8.4 | 1.8 | 17 | 127.9 | 1315.1 | 398 | 372 | 519 | 147 | 284 | 550 | 266 | 292.2 | 398 | 397 | 500 | 2.79
AK6 | 14 | 15 | 1999 | 217.2 | 12.6 | 11.4 | 1.2 | 9 | 167 | 1482.1 | 394 | 378 | 547 | 169 | 323 | 575 | 252 | 292.2 | 398 | 397 | 500 | 2.79
AK6 | 14 | 16 | 2000 | 228.3 | 11.1 | 9.3 | 1.8 | 16 | 155.4 | 1637.4 | 382 | 354 | 524 | 170 | 305 | 545 | 240 | 292.2 | 398 | 397 | 500 | 2.79
AK6 | 14 | 17 | 2001 | 237.9 | 9.6 | 7.5 | 2.1 | 21 | 140.6 | 1778 | 378 | 334 | 536 | 202 | 276 | 557 | 281 | 292.2 | 398 | 397 | 500 | 2.79
AK6 | 14 | 18 | 2002 | 244.8 | 6.9 | 4.8 | 2.1 | 30 | 104.6 | 1882.7 | 423 | 359 | 569 | 210 | 305 | 624 | 319 | 292.2 | 398 | 397 | 500 | 2.79
AK6 | 14 | 19 | 2003 | 254.7 | 9.9 | 8.1 | 1.8 | 18 | 155.4 | 2038 | 394 | 363 | 535 | 172 | 332 | 569 | 237 | 292.2 | 398 | 397 | 500 | 2.79
AK6 | 14 | 20 | 2004 | 264 | 9.3 | 7.8 | 1.5 | 16 | 151.5 | 2189.6 | 421 | 400 | 530 | 130 | 320 | 570 | 250 | 292.2 | 398 | 397 | 500 | 2.79
AK6 | 14 | 21 | 2005 | 272.4 | 8.4 | 6.9 | 1.5 | 17 | 141.6 | 2331.1 | 422 | 393 | 556 | 163 | 342 | 589 | 247 | 292.2 | 398 | 397 | 500 | 2.79
AK6 | 14 | 22 | 2006 | 279 | 6.6 | 4.5 | 2.1 | 31 | 114.3 | 2445.4 | 454 | 408 | 553 | 145 | 360 | 583 | 223 | 292.2 | 398 | 397 | 500 | 2.79
AK6 | 14 | 23 | 2007 | 283.5 | 4.5 | 2.4 | 2.1 | 46 | 79.5 | 2525 | 475 | 401 | 560 | 159 | 361 | 606 | 245 | 292.2 | 398 | 397 | 500 | 2.79
AK6 | 14 | 24 | 2008 | 288.9 | 5.4 | 3.6 | 1.8 | 33 | 97.1 | 2622.1 | 459 | 410 | 556 | 146 | 352 | 592 | 240 | 292.2 | 398 | 397 | 500 | 2.79
AK6 | 14 | 25 | 2009 | 295.2 | 6.3 | 4.2 | 2.1 | 33 | 115.6 | 2737.7 | 451 | 408 | 537 | 129 | 348 | 552 | 204 | 292.2 | 398 | 397 | 500 | 2.79
AK6 | 14 | 26 | 2010 | 300.3 | 5.1 | 3.3 | 1.8 | 35 | 95.4 | 2833.1 | 442 | 378 | 558 | 180 | 318 | 591 | 273 | 292.2 | 398 | 397 | 500 | 2.79
AK6 | 14 | 27 | 2011 | 304.2 | 3.9 | 3 | 0.9 | 23 | 74.1 | 2907.2 | 449 | 412 | 572 | 160 | 380 | 602 | 222 | 292.2 | 398 | 397 | 500 | 2.79
AK6 | 14 | 28 | 2012 | 307.2 | 3 | 2.7 | 0.3 | 10 | 57.6 | 2964.8 | 432 | 423 | 518 | 95 | 361 | 518 | 157 | 292.2 | 398 | 397 | 500 | 2.79
AK6 | 17a | 1 | 1986 | 9.3 | 9.3 | 9.3 | 0 | 0 | 2.7 | 2.7 | 375 | 375 |  |  | 314 | 488 | 174 | 191.1 | 411 | 397 | 500 | 2.79
AK6 | 17a | 2 | 1987 | 27 | 17.7 | 17.7 | 0 | 0 | 20.2 | 22.9 | 371 | 371 |  |  | 316 | 497 | 181 | 191.1 | 411 | 397 | 500 | 2.79
AK6 | 17a | 3 | 1988 | 48 | 21 | 21 | 0 | 0 | 49.5 | 72.4 | 339 | 339 |  |  | 258 | 464 | 206 | 191.1 | 411 | 397 | 500 | 2.79
AK6 | 17a | 4 | 1989 | 63.6 | 15.6 | 15 | 0.6 | 3 | 54.7 | 127.1 | 344 | 338 | 508 | 170 | 279 | 516 | 237 | 191.1 | 411 | 397 | 500 | 2.79
AK6 | 17a | 5 | 1990 | 72.6 | 9 | 8.1 | 0.9 | 9 | 38.5 | 165.6 | 381 | 361 | 557 | 196 | 294 | 589 | 295 | 191.1 | 411 | 397 | 500 | 2.79
AK6 | 17a | 6 | 1991 | 84 | 11.4 | 9.9 | 1.5 | 13 | 56.1 | 221.7 | 379 | 354 | 548 | 194 | 300 | 573 | 273 | 191.1 | 411 | 397 | 500 | 2.79
AK6 | 17a | 7 | 1992 | 95.7 | 11.7 | 11.4 | 0.3 | 2 | 66.1 | 287.7 | 361 | 356 | 556 | 200 | 284 | 556 | 272 | 191.1 | 411 | 397 | 500 | 2.79
AK6 | 17a | 8 | 1993 | 106.8 | 11.1 | 9.6 | 1.5 | 13 | 70.6 | 358.3 | 364 | 338 | 532 | 194 | 285 | 557 | 272 | 191.1 | 411 | 397 | 500 | 2.79
AK6 | 17a | 9 | 1994 | 117.3 | 10.5 | 9.6 | 0.9 | 8 | 73.9 | 432.3 | 373 | 358 | 531 | 173 | 282 | 558 | 276 | 191.1 | 411 | 397 | 500 | 2.79
AK6 | 17a | 10 | 1995 | 125.1 | 7.8 | 6.9 | 0.9 | 11 | 59.4 | 491.7 | 400 | 383 | 533 | 150 | 290 | 559 | 269 | 191.1 | 411 | 397 | 500 | 2.79
AK6 | 17a | 11 | 1996 | 133.8 | 8.7 | 7.8 | 0.9 | 10 | 70.8 | 562.4 | 368 | 349 | 529 | 180 | 293 | 537 | 244 | 191.1 | 411 | 397 | 500 | 2.79
AK6 | 17a | 12 | 1997 | 144.9 | 11.1 | 9.3 | 1.8 | 16 | 97.2 | 659.6 | 406 | 385 | 513 | 128 | 303 | 524 | 221 | 191.1 | 411 | 397 | 500 | 2.79
AK6 | 17a | 13 | 1998 | 150.3 | 5.4 | 4.8 | 0.6 | 11 | 50.1 | 709.7 | 381 | 364 | 520 | 156 | 293 | 536 | 243 | 191.1 | 411 | 397 | 500 | 2.79
AK6 | 17a | 14 | 1999 | 157.8 | 7.5 | 6.9 | 0.6 | 8 | 72.6 | 782.3 | 408 | 400 | 506 | 106 | 312 | 508 | 196 | 191.1 | 411 | 397 | 500 | 2.79
AK6 | 17a | 15 | 2000 | 164.1 | 6.3 | 6.3 | 0 | 0 | 63.7 | 846 | 385 | 385 |  |  | 275 | 493 | 218 | 191.1 | 411 | 397 | 500 | 2.79
AK6 | 17a | 16 | 2001 | 167.7 | 3.6 | 3.3 | 0.3 | 8 | 37.5 | 883.5 | 416 | 401 | 574 | 173 | 341 | 574 | 233 | 191.1 | 411 | 397 | 500 | 2.79
AK6 | 17a | 17 | 2002 | 169.8 | 2.1 | 0.9 | 1.2 | 57 | 22.3 | 905.8 | 471 | 390 | 531 | 141 | 381 | 553 | 172 | 191.1 | 411 | 397 | 500 | 2.79
AK6 | 17a | 18 | 2003 | 173.1 | 3.3 | 3 | 0.3 | 9 | 35.5 | 941.3 | 442 | 434 | 522 | 88 | 368 | 522 | 154 | 191.1 | 411 | 397 | 500 | 2.79
AK6 | 17a | 19 | 2004 | 176.4 | 3.3 | 2.1 | 1.2 | 36 | 36.2 | 977.6 | 453 | 398 | 549 | 151 | 363 | 582 | 219 | 191.1 | 411 | 397 | 500 | 2.79
AK6 | 17a | 20 | 2005 | 180 | 3.6 | 3 | 0.6 | 16 | 40.3 | 1017.9 | 444 | 426 | 536 | 110 | 335 | 560 | 225 | 191.1 | 411 | 397 | 500 | 2.79
AK6 | 17a | 21 | 2006 | 182.4 | 2.4 | 1.8 | 0.6 | 24 | 27.3 | 1045.2 | 426 | 395 | 519 | 124 | 327 | 532 | 205 | 191.1 | 411 | 397 | 500 | 2.79
AK6 | 17a | 22 | 2007 | 183.9 | 1.5 | 0.9 | 0.6 | 40 | 17.3 | 1062.5 | 487 | 420 | 588 | 168 | 377 | 619 | 242 | 191.1 | 411 | 397 | 500 | 2.79
AK6 | 17a | 23 | 2008 | 185.7 | 1.8 | 1.5 | 0.3 | 16 | 20.9 | 1083.4 | 453 | 430 | 565 | 135 | 364 | 565 | 201 | 191.1 | 411 | 397 | 500 | 2.79
AK6 | 17a | 24 | 2009 | 187.5 | 1.8 | 0.9 | 0.9 | 50 | 21.1 | 1104.5 | 497 | 431 | 562 | 131 | 375 | 568 | 193 | 191.1 | 411 | 397 | 500 | 2.79
AK6 | 17a | 25 | 2010 | 188.7 | 1.2 | 0.9 | 0.3 | 24 | 14.2 | 1118.6 | 454 | 431 | 521 | 90 | 403 | 521 | 118 | 191.1 | 411 | 397 | 500 | 2.79
AK6 | 17a | 26 | 2011 | 190.2 | 1.5 | 0.6 | 0.9 | 60 | 17.9 | 1136.5 | 508 | 446 | 549 | 103 | 409 | 559 | 150 | 191.1 | 411 | 397 | 500 | 2.79
AK6 | 17a | 27 | 2012 | 191.1 | 0.9 | 0.9 | 0 | 0 | 10.8 | 1147.3 | 414 | 414 |  |  | 374 | 485 | 111 | 191.1 | 411 | 397 | 500 | 2.79
AK6 | 17b | 3 | 1988 | 30.8 | 30.8 | 22.8 | 0 | 0 | 29.8 | 29.8 | 325 | 325 |  |  | 269 | 414 | 145 | 205.5 | 422 | 415 | 500 | 2.79
AK6 | 17b | 4 | 1989 | 47 | 16.2 | 15.3 | 0.9 | 5 | 39.6 | 69.4 | 339 | 328 | 528 | 200 | 273 | 555 | 282 | 205.5 | 422 | 415 | 500 | 2.79
AK6 | 17b | 5 | 1990 | 59.3 | 12.3 | 11.7 | 0.6 | 4 | 41.1 | 110.5 | 348 | 339 | 521 | 182 | 286 | 524 | 238 | 205.5 | 422 | 415 | 500 | 2.79
AK6 | 17b | 6 | 1991 | 72.2 | 12.9 | 11.7 | 1.2 | 9 | 53.3 | 163.8 | 362 | 345 | 525 | 180 | 292 | 532 | 240 | 205.5 | 422 | 415 | 500 | 2.79
AK6 | 17b | 7 | 1992 | 87.5 | 15.3 | 14.4 | 0.9 | 5 | 76.8 | 240.5 | 359 | 348 | 527 | 179 | 291 | 536 | 245 | 205.5 | 422 | 415 | 500 | 2.79
AK6 | 17b | 8 | 1993 | 102.5 | 15 | 14.1 | 0.9 | 6 | 89.5 | 330.1 | 356 | 346 | 516 | 170 | 273 | 531 | 258 | 205.5 | 422 | 415 | 500 | 2.79
AK6 | 17b | 9 | 1994 | 115.1 | 12.6 | 12.3 | 0.3 | 2 | 86.1 | 416.2 | 385 | 381 | 567 | 186 | 283 | 567 | 284 | 205.5 | 422 | 415 | 500 | 2.79
AK6 | 17b | 10 | 1995 | 127.4 | 12.3 | 11.1 | 1.2 | 9 | 93.7 | 509.9 | 393 | 376 | 548 | 172 | 310 | 580 | 270 | 205.5 | 422 | 415 | 500 | 2.79
AK6 | 17b | 11 | 1996 | 138.5 | 11.1 | 9.9 | 1.2 | 10 | 92.7 | 602.6 | 381 | 363 | 530 | 167 | 318 | 553 | 235 | 205.5 | 422 | 415 | 500 | 2.79
AK6 | 17b | 12 | 1997 | 149.9 | 11.4 | 9 | 2.4 | 21 | 103.3 | 705.9 | 408 | 375 | 535 | 160 | 345 | 563 | 218 | 205.5 | 422 | 415 | 500 | 2.79
AK6 | 17b | 13 | 1998 | 156.5 | 6.6 | 5.4 | 1.2 | 18 | 63.5 | 769.4 | 434 | 406 | 560 | 154 | 356 | 589 | 233 | 205.5 | 422 | 415 | 500 | 2.79
AK6 | 17b | 14 | 1999 | 163.7 | 7.2 | 6.6 | 0.6 | 8 | 72.4 | 841.9 | 427 | 417 | 540 | 123 | 381 | 546 | 165 | 205.5 | 422 | 415 | 500 | 2.79
AK6 | 17b | 15 | 2000 | 169.7 | 6 | 5.1 | 0.9 | 15 | 62.8 | 904.7 | 422 | 398 | 558 | 160 | 352 | 609 | 257 | 205.5 | 422 | 415 | 500 | 2.79
AK6 | 17b | 16 | 2001 | 175.1 | 5.4 | 4.8 | 0.6 | 11 | 58.5 | 963.2 | 447 | 430 | 588 | 158 | 406 | 616 | 210 | 205.5 | 422 | 415 | 500 | 2.79
AK6 | 17b | 17 | 2002 | 179.9 | 4.8 | 2.7 | 2.1 | 43 | 53.5 | 1016.7 | 481 | 421 | 558 | 137 | 393 | 652 | 259 | 205.5 | 422 | 415 | 500 | 2.79
AK6 | 17b | 18 | 2003 | 184.4 | 4.5 | 2.7 | 1.8 | 40 | 51.5 | 1068.2 | 479 | 439 | 539 | 100 | 430 | 580 | 150 | 205.5 | 422 | 415 | 500 | 2.79
AK6 | 17b | 19 | 2004 | 188 | 3.6 | 2.1 | 1.5 | 41 | 42.1 | 1110.4 | 487 | 439 | 555 | 116 | 425 | 598 | 173 | 205.5 | 422 | 415 | 500 | 2.79
AK6 | 17b | 20 | 2005 | 191.3 | 3.3 | 1.8 | 1.5 | 45 | 39.3 | 1149.7 | 476 | 439 | 521 | 82 | 398 | 546 | 148 | 205.5 | 422 | 415 | 500 | 2.79
AK6 | 17b | 21 | 2006 | 194.9 | 3.6 | 3.3 | 0.3 | 8 | 43.7 | 1193.4 | 449 | 442 | 525 | 83 | 360 | 525 | 165 | 205.5 | 422 | 415 | 500 | 2.79
AK6 | 17b | 22 | 2007 | 197.9 | 3 | 1.5 | 1.5 | 50 | 37 | 1230.4 | 503 | 449 | 556 | 107 | 388 | 597 | 209 | 205.5 | 422 | 415 | 500 | 2.79
AK6 | 17b | 23 | 2008 | 201.5 | 3.6 | 2.4 | 1.2 | 33 | 45.2 | 1275.6 | 465 | 437 | 521 | 84 | 385 | 548 | 163 | 205.5 | 422 | 415 | 500 | 2.79
AK6 | 17b | 24 | 2009 | 204.2 | 2.7 | 1.5 | 1.2 | 44 | 34.4 | 1310 | 500 | 467 | 541 | 74 | 428 | 561 | 133 | 205.5 | 422 | 415 | 500 | 2.79
AK6 | 17b | 25 | 2010 | 206.9 | 2.7 | 1.8 | 0.9 | 33 | 34.9 | 1344.8 | 461 | 427 | 529 | 102 | 362 | 568 | 206 | 205.5 | 422 | 415 | 500 | 2.79
AK6 | 17b | 26 | 2011 | 210.2 | 3.3 | 2.7 | 0.6 | 18 | 43.2 | 1388.1 | 449 | 428 | 543 | 115 | 348 | 545 | 197 | 205.5 | 422 | 415 | 500 | 2.79
AK6 | 17b | 27 | 2012 | 213.5 | 3.3 | 3.3 | 0 | 0 | 43.9 | 1432 | 436 | 436 |  |  | 395 | 475 | 80 | 205.5 | 422 | 415 | 500 | 2.79
AK7 | 1 | 3 | 1988 | 37.9 | 37.9 | 12.9 | 0 | 0 | 45.1 | 45.1 | 356 | 356 |  |  | 266 | 460 | 194 | 184.2 | 438 | 433 | 500 | 2.79
AK7 | 1 | 4 | 1989 | 60.4 | 22.5 | 21.6 | 0.9 | 4 | 69.5 | 114.6 | 353 | 346 | 512 | 166 | 288 | 522 | 234 | 184.2 | 438 | 433 | 500 | 2.79
AK7 | 1 | 5 | 1990 | 74.8 | 14.4 | 13.2 | 1.2 | 8 | 61.2 | 175.8 | 362 | 347 | 529 | 182 | 293 | 561 | 268 | 184.2 | 438 | 433 | 500 | 2.79
AK7 | 1 | 6 | 1991 | 87.1 | 12.3 | 11.1 | 1.2 | 9 | 62.6 | 238.3 | 368 | 349 | 549 | 200 | 302 | 574 | 272 | 184.2 | 438 | 433 | 500 | 2.79
AK7 | 1 | 7 | 1992 | 99.4 | 12.3 | 9.9 | 2.4 | 19 | 72.1 | 310.4 | 410 | 381 | 531 | 150 | 334 | 564 | 230 | 184.2 | 438 | 433 | 500 | 2.79
AK7 | 1 | 8 | 1993 | 111.4 | 12 | 9.9 | 2.1 | 17 | 79.5 | 389.9 | 414 | 387 | 541 | 154 | 340 | 570 | 230 | 184.2 | 438 | 433 | 500 | 2.79
AK7 | 1 | 9 | 1994 | 120.1 | 8.7 | 7.2 | 1.5 | 17 | 63.3 | 453.1 | 417 | 394 | 528 | 134 | 326 | 551 | 225 | 184.2 | 438 | 433 | 500 | 2.79
AK7 | 1 | 10 | 1995 | 126.7 | 6.6 | 6 | 0.6 | 9 | 51.2 | 504.3 | 419 | 407 | 546 | 139 | 318 | 566 | 248 | 184.2 | 438 | 433 | 500 | 2.79
AK7 | 1 | 11 | 1996 | 136.3 | 9.6 | 8.4 | 1.2 | 12 | 79.3 | 583.6 | 423 | 404 | 555 | 151 | 349 | 579 | 230 | 184.2 | 438 | 433 | 500 | 2.79
AK7 | 1 | 12 | 1997 | 145.9 | 9.6 | 7.5 | 2.1 | 21 | 85.1 | 668.7 | 449 | 421 | 550 | 129 | 380 | 583 | 203 | 184.2 | 438 | 433 | 500 | 2.79
AK7 | 1 | 13 | 1998 | 151.9 | 6 | 4.5 | 1.5 | 25 | 56.1 | 724.9 | 451 | 424 | 530 | 106 | 373 | 572 | 199 | 184.2 | 438 | 433 | 500 | 2.79
AK7 | 1 | 14 | 1999 | 158.5 | 6.6 | 6.3 | 0.3 | 4 | 64.4 | 789.2 | 448 | 444 | 534 | 90 | 375 | 534 | 159 | 184.2 | 438 | 433 | 500 | 2.79
AK7 | 1 | 15 | 2000 | 166.3 | 7.8 | 6.9 | 0.9 | 11 | 79.6 | 868.8 | 444 | 432 | 532 | 100 | 362 | 548 | 186 | 184.2 | 438 | 433 | 500 | 2.79
AK7 | 1 | 16 | 2001 | 172.3 | 6 | 4.5 | 1.5 | 25 | 63.8 | 932.7 | 464 | 436 | 546 | 110 | 401 | 584 | 183 | 184.2 | 438 | 433 | 500 | 2.79
AK7 | 1 | 17 | 2002 | 179.5 | 7.2 | 5.4 | 1.8 | 25 | 79.6 | 1012.2 | 449 | 416 | 549 | 133 | 379 | 591 | 212 | 184.2 | 438 | 433 | 500 | 2.79
AK7 | 1 | 18 | 2003 | 183.4 | 3.9 | 3.6 | 0.3 | 7 | 44.5 | 1056.7 | 446 | 437 | 554 | 117 | 386 | 554 | 168 | 184.2 | 438 | 433 | 500 | 2.79
AK7 | 1 | 19 | 2004 | 186.1 | 2.7 | 1.8 | 0.9 | 33 | 31.3 | 1088 | 475 | 436 | 552 | 116 | 397 | 589 | 192 | 184.2 | 438 | 433 | 500 | 2.79
AK7 | 1 | 20 | 2005 | 188.5 | 2.4 | 1.5 | 0.9 | 37 | 28.2 | 1116.3 | 474 | 446 | 521 | 75 | 407 | 553 | 146 | 184.2 | 438 | 433 | 500 | 2.79
AK7 | 1 | 21 | 2006 | 190.6 | 2.1 | 1.5 | 0.6 | 28 | 25 | 1141.3 | 478 | 457 | 528 | 71 | 391 | 541 | 150 | 184.2 | 438 | 433 | 500 | 2.79
AK7 | 1 | 22 | 2007 | 192.7 | 2.1 | 1.2 | 0.9 | 42 | 25.3 | 1166.6 | 490 | 440 | 557 | 117 | 408 | 616 | 208 | 184.2 | 438 | 433 | 500 | 2.79
AK7 | 1 | 23 | 2008 | 197.8 | 5.1 | 3.3 | 1.8 | 35 | 62.6 | 1229.1 | 484 | 445 | 556 | 111 | 377 | 584 | 207 | 184.2 | 438 | 433 | 500 | 2.79
AK7 | 1 | 24 | 2009 | 203.2 | 5.4 | 3.3 | 2.1 | 38 | 68 | 1297.2 | 501 | 468 | 554 | 86 | 414 | 601 | 187 | 184.2 | 438 | 433 | 500 | 2.79
AK7 | 1 | 25 | 2010 | 205.9 | 2.7 | 1.8 | 0.9 | 33 | 34.7 | 1331.9 | 495 | 459 | 568 | 109 | 424 | 587 | 163 | 184.2 | 438 | 433 | 500 | 2.79
AK7 | 1 | 26 | 2011 | 208 | 2.1 | 1.5 | 0.6 | 28 | 27.3 | 1359.2 | 466 | 419 | 585 | 166 | 389 | 618 | 229 | 184.2 | 438 | 433 | 500 | 2.79
AK7 | 1 | 27 | 2012 | 209.2 | 1.2 | 0.9 | 0.3 | 24 | 15.7 | 1374.9 | 438 | 411 | 520 | 109 | 368 | 520 | 152 | 184.2 | 438 | 433 | 500 | 2.79
AK7 | 2 | 4 | 1989 | 22.6 | 22.6 | 12.6 | 0 | 0 | 16 | 16 | 339 | 339 |  |  | 262 | 499 | 237 | 195.9 | 414 | 411 | 500 | 2.79
AK7 | 2 | 5 | 1990 | 33.1 | 10.5 | 9.3 | 1.2 | 11 | 18.4 | 34.4 | 394 | 377 | 526 | 149 | 316 | 540 | 224 | 195.9 | 414 | 411 | 500 | 2.79
AK7 | 2 | 6 | 1991 | 49.3 | 16.2 | 16.2 | 0 | 0 | 41.9 | 76.4 | 362 | 362 |  |  | 303 | 467 | 164 | 195.9 | 414 | 411 | 500 | 2.79
AK7 | 2 | 7 | 1992 | 70.3 | 21 | 20.7 | 0.3 | 1 | 78.9 | 155.3 | 365 | 363 | 517 | 154 | 311 | 517 | 206 | 195.9 | 414 | 411 | 500 | 2.79
AK7 | 2 | 8 | 1993 | 83.8 | 13.5 | 12.6 | 0.9 | 6 | 65.4 | 220.6 | 387 | 376 | 542 | 166 | 317 | 552 | 235 | 195.9 | 414 | 411 | 500 | 2.79
AK7 | 2 | 9 | 1994 | 92.8 | 9 | 8.4 | 0.6 | 6 | 49.9 | 270.5 | 404 | 396 | 520 | 124 | 302 | 532 | 230 | 195.9 | 414 | 411 | 500 | 2.79
AK7 | 2 | 10 | 1995 | 101.2 | 8.4 | 7.2 | 1.2 | 14 | 51.2 | 321.7 | 396 | 375 | 525 | 150 | 328 | 547 | 219 | 195.9 | 414 | 411 | 500 | 2.79
AK7 | 2 | 11 | 1996 | 110.8 | 9.6 | 7.5 | 2.1 | 21 | 63.9 | 385.7 | 404 | 369 | 528 | 159 | 330 | 580 | 250 | 195.9 | 414 | 411 | 500 | 2.79
AK7 | 2 | 12 | 1997 | 121.3 | 10.5 | 9.9 | 0.6 | 5 | 76.6 | 462.2 | 410 | 403 | 532 | 129 | 336 | 554 | 218 | 195.9 | 414 | 411 | 500 | 2.79
AK7 | 2 | 13 | 1998 | 130 | 8.7 | 6.9 | 1.8 | 20 | 68.7 | 530.9 | 443 | 423 | 522 | 99 | 370 | 537 | 167 | 195.9 | 414 | 411 | 500 | 2.79
AK7 | 2 | 14 | 1999 | 140.5 | 10.5 | 9.6 | 0.9 | 8 | 89.2 | 620.2 | 408 | 396 | 527 | 131 | 348 | 549 | 201 | 195.9 | 414 | 411 | 500 | 2.79
AK7 | 2 | 15 | 2000 | 151.6 | 11.1 | 9.6 | 1.5 | 13 | 101.9 | 722 | 393 | 373 | 519 | 146 | 325 | 550 | 225 | 195.9 | 414 | 411 | 500 | 2.79
AK7 | 2 | 16 | 2001 | 159.4 | 7.8 | 6.6 | 1.2 | 15 | 76.2 | 798.2 | 412 | 387 | 545 | 158 | 352 | 573 | 221 | 195.9 | 414 | 411 | 500 | 2.79
AK7 | 2 | 17 | 2002 | 167.8 | 8.4 | 7.2 | 1.2 | 14 | 86.3 | 884.6 | 409 | 389 | 533 | 144 | 336 | 543 | 207 | 195.9 | 414 | 411 | 500 | 2.79
AK7 | 2 | 18 | 2003 | 175.3 | 7.5 | 6.6 | 0.9 | 12 | 80.8 | 965.4 | 405 | 391 | 510 | 119 | 348 | 520 | 172 | 195.9 | 414 | 411 | 500 | 2.79
AK7 | 2 | 19 | 2004 | 182.8 | 7.5 | 5.7 | 1.8 | 24 | 84.4 | 1049.8 | 422 | 390 | 523 | 133 | 345 | 549 | 204 | 195.9 | 414 | 411 | 500 | 2.79
AK7 | 2 | 20 | 2005 | 187.3 | 4.5 | 3.9 | 0.6 | 13 | 52.3 | 1102.1 | 431 | 419 | 508 | 89 | 379 | 515 | 136 | 195.9 | 414 | 411 | 500 | 2.79
AK7 | 2 | 21 | 2006 | 190 | 2.7 | 2.1 | 0.6 | 22 | 32 | 1134.1 | 424 | 398 | 515 | 117 | 350 | 519 | 169 | 195.9 | 414 | 411 | 500 | 2.79
AK7 | 2 | 22 | 2007 | 192.1 | 2.1 | 1.8 | 0.3 | 14 | 25.2 | 1159.3 | 468 | 453 | 554 | 101 | 397 | 554 | 157 | 195.9 | 414 | 411 | 500 | 2.79
AK7 | 2 | 23 | 2008 | 195.1 | 3 | 2.4 | 0.6 | 20 | 36.5 | 1195.8 | 447 | 426 | 531 | 105 | 366 | 546 | 180 | 195.9 | 414 | 411 | 500 | 2.79
AK7 | 2 | 24 | 2009 | 197.8 | 2.7 | 2.1 | 0.6 | 22 | 33.3 | 1229.1 | 467 | 445 | 543 | 98 | 412 | 545 | 133 | 195.9 | 414 | 411 | 500 | 2.79
AK7 | 2 | 25 | 2010 | 200.8 | 3 | 2.4 | 0.6 | 20 | 37.6 | 1266.7 | 464 | 439 | 561 | 122 | 383 | 564 | 181 | 195.9 | 414 | 411 | 500 | 2.79
AK7 | 2 | 26 | 2011 | 203.5 | 2.7 | 1.8 | 0.9 | 33 | 34.3 | 1301 | 471 | 441 | 531 | 90 | 388 | 534 | 146 | 195.9 | 414 | 411 | 500 | 2.79
AK7 | 2 | 27 | 2012 | 205.9 | 2.4 | 2.4 | 0 | 0 | 30.9 | 1331.9 | 417 | 417 |  |  | 226 | 493 | 267 | 195.9 | 414 | 411 | 500 | 2.79
AK7 | 3 | 3 | 1988 | 43.6 | 43.6 | 18.3 | 0.3 | 0 | 59.7 | 59.7 | 362 | 360 | 500 | 140 | 105 | 500 | 395 | 252.9 | 370 | 365 | 500 | 2.79
AK7 | 3 | 4 | 1989 | 70.6 | 27 | 26.1 | 0.9 | 3 | 96.9 | 156.6 | 378 | 373 | 520 | 147 | 291 | 526 | 235 | 252.9 | 370 | 365 | 500 | 2.79
AK7 | 3 | 5 | 1990 | 96.7 | 26.1 | 25.8 | 0.3 | 1 | 137.2 | 293.8 | 338 | 336 | 509 | 173 | 261 | 509 | 248 | 252.9 | 370 | 365 | 500 | 2.79
AK7 | 3 | 6 | 1991 | 113.5 | 16.8 | 16.2 | 0.6 | 3 | 110.9 | 404.7 | 341 | 335 | 513 | 178 | 287 | 525 | 238 | 252.9 | 370 | 365 | 500 | 2.79
AK7 | 3 | 7 | 1992 | 129.7 | 16.2 | 15.9 | 0.3 | 1 | 123.8 | 528.5 | 338 | 334 | 512 | 178 | 269 | 512 | 243 | 252.9 | 370 | 365 | 500 | 2.79
AK7 | 3 | 8 | 1993 | 142.6 | 12.9 | 11.7 | 1.2 | 9 | 110.4 | 638.8 | 353 | 335 | 531 | 196 | 277 | 551 | 274 | 252.9 | 370 | 365 | 500 | 2.79
AK7 | 3 | 9 | 1994 | 157 | 14.4 | 13.5 | 0.9 | 6 | 135.5 | 774.4 | 344 | 332 | 521 | 189 | 278 | 530 | 252 | 252.9 | 370 | 365 | 500 | 2.79
AK7 | 3 | 10 | 1995 | 167.2 | 10.2 | 10.2 | 0 | 0 | 103.9 | 878.3 | 345 | 345 |  |  | 292 | 467 | 175 | 252.9 | 370 | 365 | 500 | 2.79
AK7 | 3 | 11 | 1996 | 179.2 | 12 | 10.8 | 1.2 | 10 | 130.6 | 1008.8 | 350 | 331 | 522 | 191 | 255 | 542 | 287 | 252.9 | 370 | 365 | 500 | 2.79
AK7 | 3 | 12 | 1997 | 192.4 | 13.2 | 12 | 1.2 | 9 | 154.1 | 1162.9 | 356 | 337 | 545 | 208 | 288 | 567 | 279 | 252.9 | 370 | 365 | 500 | 2.79
AK7 | 3 | 13 | 1998 | 199 | 6.6 | 6.3 | 0.3 | 4 | 81.2 | 1244.1 | 361 | 354 | 511 | 157 | 325 | 511 | 186 | 252.9 | 370 | 365 | 500 | 2.79
AK7 | 3 | 14 | 1999 | 208.6 | 9.6 | 9.3 | 0.3 | 3 | 122.9 | 1367 | 360 | 355 | 526 | 171 | 294 | 526 | 232 | 252.9 | 370 | 365 | 500 | 2.79
AK7 | 3 | 15 | 2000 | 216.7 | 8.1 | 7.8 | 0.3 | 3 | 108.2 | 1475.3 | 358 | 351 | 538 | 187 | 302 | 538 | 236 | 252.9 | 370 | 365 | 500 | 2.79
AK7 | 3 | 16 | 2001 | 225.7 | 9 | 8.7 | 0.3 | 3 | 125.1 | 1600.3 | 358 | 353 | 511 | 158 | 296 | 511 | 215 | 252.9 | 370 | 365 | 500 | 2.79
AK7 | 3 | 17 | 2002 | 232.6 | 6.9 | 6.6 | 0.3 | 4 | 99.3 | 1699.7 | 358 | 350 | 524 | 174 | 311 | 524 | 213 | 252.9 | 370 | 365 | 500 | 2.79
AK7 | 3 | 18 | 2003 | 236.8 | 4.2 | 4.2 | 0 | 0 | 61.9 | 1761.6 | 384 | 384 |  |  | 364 | 441 | 77 | 252.9 | 370 | 365 | 500 | 2.79
AK7 | 3 | 19 | 2004 | 241.6 | 4.8 | 4.8 | 0 | 0 | 72.1 | 1833.8 | 394 | 394 |  |  | 350 | 499 | 149 | 252.9 | 370 | 365 | 500 | 2.79
AK7 | 3 | 20 | 2005 | 245.2 | 3.6 | 3.6 | 0 | 0 | 55.1 | 1888.8 | 389 | 389 |  |  | 348 | 481 | 133 | 252.9 | 370 | 365 | 500 | 2.79
AK7 | 3 | 21 | 2006 | 247.9 | 2.7 | 2.7 | 0 | 0 | 41.8 | 1930.6 | 403 | 403 |  |  | 357 | 471 | 114 | 252.9 | 370 | 365 | 500 | 2.79
AK7 | 3 | 22 | 2007 | 250.6 | 2.7 | 2.7 | 0 | 0 | 42.3 | 1972.9 | 387 | 387 |  |  | 333 | 482 | 149 | 252.9 | 370 | 365 | 500 | 2.79
AK7 | 3 | 23 | 2008 | 255.1 | 4.5 | 4.2 | 0.3 | 6 | 71.5 | 2044.4 | 391 | 380 | 550 | 170 | 317 | 550 | 233 | 252.9 | 370 | 365 | 500 | 2.79
AK7 | 3 | 24 | 2009 | 261.1 | 6 | 5.1 | 0.9 | 15 | 97.3 | 2141.7 | 408 | 386 | 531 | 145 | 326 | 552 | 226 | 252.9 | 370 | 365 | 500 | 2.79
AK7 | 3 | 25 | 2010 | 267.7 | 6.6 | 6.3 | 0.3 | 4 | 109.6 | 2251.4 | 390 | 381 | 569 | 188 | 356 | 569 | 213 | 252.9 | 370 | 365 | 500 | 2.79
AK7 | 3 | 26 | 2011 | 273.4 | 5.7 | 5.1 | 0.6 | 10 | 96.9 | 2348.3 | 402 | 386 | 537 | 151 | 348 | 539 | 191 | 252.9 | 370 | 365 | 500 | 2.79
AK7 | 3 | 27 | 2012 | 277.9 | 4.5 | 4.5 | 0 | 0 | 77.9 | 2426.2 | 417 | 417 |  |  | 345 | 494 | 149 | 252.9 | 370 | 365 | 500 | 2.79
AK7 | 5 | 3 | 1988 | 21.3 | 21.3 | 18 | 0.3 | 1 | 14.3 | 14.3 | 394 | 392 | 504 | 112 | 180 | 504 | 324 | 221.1 | 426 | 420 | 500 | 2.79
AK7 | 5 | 4 | 1989 | 42.3 | 21 | 19.5 | 1.5 | 7 | 42 | 56.2 | 414 | 405 | 541 | 136 | 357 | 574 | 217 | 221.1 | 426 | 420 | 500 | 2.79
AK7 | 5 | 5 | 1990 | 57.3 | 15 | 13.2 | 1.8 | 12 | 46.9 | 103.1 | 425 | 411 | 532 | 121 | 377 | 601 | 224 | 221.1 | 426 | 420 | 500 | 2.79
AK7 | 5 | 6 | 1991 | 72.6 | 15.3 | 13.8 | 1.5 | 9 | 62.4 | 165.6 | 417 | 402 | 556 | 154 | 355 | 589 | 234 | 221.1 | 426 | 420 | 500 | 2.79
AK7 | 5 | 7 | 1992 | 87.3 | 14.7 | 12 | 2.7 | 18 | 73.8 | 239.4 | 447 | 424 | 553 | 129 | 374 | 592 | 218 | 221.1 | 426 | 420 | 500 | 2.79
AK7 | 5 | 8 | 1993 | 102.6 | 15.3 | 12.3 | 3 | 19 | 91.3 | 330.7 | 443 | 421 | 536 | 115 | 367 | 583 | 216 | 221.1 | 426 | 420 | 500 | 2.79
AK7 | 5 | 9 | 1994 | 119.1 | 16.5 | 15.3 | 1.2 | 7 | 114.9 | 445.6 | 411 | 403 | 515 | 112 | 354 | 537 | 183 | 221.1 | 426 | 420 | 500 | 2.79
AK7 | 5 | 10 | 1995 | 130.5 | 11.4 | 10.5 | 0.9 | 7 | 89.4 | 535 | 422 | 414 | 521 | 107 | 355 | 540 | 185 | 221.1 | 426 | 420 | 500 | 2.79
AK7 | 5 | 11 | 1996 | 143.4 | 12.9 | 11.4 | 1.5 | 11 | 111 | 646 | 403 | 385 | 533 | 148 | 342 | 540 | 198 | 221.1 | 426 | 420 | 500 | 2.79
AK7 | 5 | 12 | 1997 | 156.3 | 12.9 | 12 | 0.9 | 6 | 121.5 | 767.5 | 404 | 396 | 520 | 124 | 358 | 538 | 180 | 221.1 | 426 | 420 | 500 | 2.79
AK7 | 5 | 13 | 1998 | 163.8 | 7.5 | 6.6 | 0.9 | 12 | 75.4 | 842.9 | 429 | 416 | 522 | 106 | 362 | 536 | 174 | 221.1 | 426 | 420 | 500 | 2.79
AK7 | 5 | 14 | 1999 | 171.6 | 7.8 | 7.2 | 0.6 | 7 | 82.2 | 925.1 | 398 | 388 | 522 | 134 | 349 | 529 | 180 | 221.1 | 426 | 420 | 500 | 2.79
AK7 | 5 | 15 | 2000 | 180.3 | 8.7 | 7.8 | 0.9 | 10 | 96.2 | 1021.3 | 412 | 397 | 538 | 141 | 349 | 544 | 195 | 221.1 | 426 | 420 | 500 | 2.79
AK7 | 5 | 16 | 2001 | 189.6 | 9.3 | 7.8 | 1.5 | 16 | 108.1 | 1129.3 | 437 | 417 | 541 | 124 | 378 | 565 | 187 | 221.1 | 426 | 420 | 500 | 2.79
AK7 | 5 | 17 | 2002 | 197.4 | 7.8 | 6.6 | 1.2 | 15 | 94.8 | 1224.2 | 422 | 402 | 533 | 131 | 344 | 552 | 208 | 221.1 | 426 | 420 | 500 | 2.79
AK7 | 5 | 18 | 2003 | 204 | 6.6 | 6.6 | 0 | 0 | 83.2 | 1307.4 | 394 | 394 |  |  | 367 | 494 | 127 | 221.1 | 426 | 420 | 500 | 2.79
AK7 | 5 | 19 | 2004 | 207.6 | 3.6 | 3.3 | 0.3 | 8 | 46.6 | 1354 | 413 | 402 | 534 | 132 | 377 | 534 | 157 | 221.1 | 426 | 420 | 500 | 2.79
AK7 | 5 | 20 | 2005 | 211.2 | 3.6 | 3.6 | 0 | 0 | 47.4 | 1401.3 | 415 | 415 |  |  | 362 | 495 | 133 | 221.1 | 426 | 420 | 500 | 2.79
AK7 | 5 | 21 | 2006 | 212.1 | 0.9 | 0.9 | 0 | 0 | 12 | 1413.3 | 459 | 459 |  |  | 432 | 495 | 63 | 221.1 | 426 | 420 | 500 | 2.79
AK7 | 5 | 22 | 2007 | 213.6 | 1.5 | 1.2 | 0.3 | 20 | 20.1 | 1433.4 | 466 | 444 | 553 | 109 | 390 | 553 | 163 | 221.1 | 426 | 420 | 500 | 2.79
AK7 | 5 | 23 | 2008 | 215.7 | 2.1 | 1.8 | 0.3 | 14 | 28.3 | 1461.7 | 431 | 418 | 508 | 90 | 380 | 508 | 128 | 221.1 | 426 | 420 | 500 | 2.79
AK7 | 5 | 24 | 2009 | 218.1 | 2.4 | 1.8 | 0.6 | 25 | 32.7 | 1494.4 | 454 | 428 | 531 | 103 | 388 | 554 | 166 | 221.1 | 426 | 420 | 500 | 2.79
AK7 | 5 | 25 | 2010 | 221.1 | 3 | 2.7 | 0.3 | 10 | 41.4 | 1535.8 | 437 | 427 | 526 | 99 | 375 | 526 | 151 | 221.1 | 426 | 420 | 500 | 2.79
AK7 | 5 | 26 | 2011 | 222.9 | 1.8 | 1.8 | 0 | 0 | 25.1 | 1560.9 | 443 | 443 |  |  | 410 | 491 | 81 | 221.1 | 426 | 420 | 500 | 2.79
AK7 | 5 | 27 | 2012 | 224.1 | 1.2 | 0.9 | 0.3 | 25 | 16.9 | 1577.7 | 471 | 454 | 523 | 69 | 419 | 523 | 104 | 221.1 | 426 | 420 | 500 | 2.79
AK7 | 6 | 4 | 1989 | 61.2 | 61.2 | 46.2 | 0 | 0 | 117.7 | 117.7 | 345 | 345 |  |  | 123 | 483 | 360 | 181.2 | 379 | 374 | 500 | 2.79
AK7 | 6 | 5 | 1990 | 77.4 | 16.2 | 16.2 | 0 | 0 | 70.5 | 188.2 | 335 | 335 |  |  | 289 | 485 | 196 | 181.2 | 379 | 374 | 500 | 2.79
AK7 | 6 | 6 | 1991 | 90.6 | 13.2 | 12.9 | 0.3 | 2 | 69.7 | 257.9 | 336 | 332 | 512 | 180 | 275 | 512 | 237 | 181.2 | 379 | 374 | 500 | 2.79
AK7 | 6 | 7 | 1992 | 102.6 | 12 | 12 | 0 | 0 | 72.8 | 330.7 | 362 | 362 |  |  | 282 | 491 | 209 | 181.2 | 379 | 374 | 500 | 2.79
AK7 | 6 | 8 | 1993 | 114 | 11.4 | 11.1 | 0.3 | 2 | 77.6 | 408.3 | 374 | 371 | 505 | 134 | 303 | 505 | 202 | 181.2 | 379 | 374 | 500 | 2.79
AK7 | 6 | 9 | 1994 | 125.4 | 11.4 | 11.4 | 0 | 0 | 85.7 | 494 | 367 | 367 |  |  | 244 | 483 | 239 | 181.2 | 379 | 374 | 500 | 2.79
AK7 | 6 | 10 | 1995 | 130.5 | 5.1 | 5.1 | 0 | 0 | 41 | 535 | 349 | 349 |  |  | 275 | 495 | 220 | 181.2 | 379 | 374 | 500 | 2.79
AK7 | 6 | 11 | 1996 | 136.8 | 6.3 | 5.1 | 1.2 | 19 | 52.9 | 587.9 | 376 | 336 | 544 | 208 | 287 | 571 | 284 | 181.2 | 379 | 374 | 500 | 2.79
AK7 | 6 | 12 | 1997 | 145.8 | 9 | 8.1 | 0.9 | 10 | 79.9 | 667.8 | 381 | 366 | 521 | 155 | 320 | 527 | 207 | 181.2 | 379 | 374 | 500 | 2.79
AK7 | 6 | 13 | 1998 | 152.1 | 6.3 | 6 | 0.3 | 4 | 59 | 726.8 | 382 | 374 | 535 | 161 | 286 | 535 | 249 | 181.2 | 379 | 374 | 500 | 2.79
AK7 | 6 | 14 | 1999 | 159 | 6.9 | 6.6 | 0.3 | 4 | 67.4 | 794.2 | 403 | 397 | 529 | 132 | 326 | 529 | 203 | 181.2 | 379 | 374 | 500 | 2.79
AK7 | 6 | 15 | 2000 | 165.3 | 6.3 | 5.7 | 0.6 | 9 | 64.2 | 858.4 | 384 | 366 | 553 | 187 | 279 | 572 | 293 | 181.2 | 379 | 374 | 500 | 2.79
AK7 | 6 | 16 | 2001 | 170.1 | 4.8 | 4.5 | 0.3 | 6 | 50.6 | 909 | 403 | 394 | 538 | 144 | 351 | 538 | 187 | 181.2 | 379 | 374 | 500 | 2.79
AK7 | 6 | 17 | 2002 | 175.2 | 5.1 | 3.3 | 1.8 | 35 | 55.3 | 964.3 | 431 | 376 | 533 | 157 | 331 | 579 | 248 | 181.2 | 379 | 374 | 500 | 2.79
AK7 | 6 | 18 | 2003 | 179.1 | 3.9 | 3.9 | 0 | 0 | 43.4 | 1007.7 | 401 | 401 |  |  | 355 | 493 | 138 | 181.2 | 379 | 374 | 500 | 2.79
AK7 | 6 | 19 | 2004 | 181.8 | 2.7 | 2.7 | 0 | 0 | 30.6 | 1038.3 | 382 | 382 |  |  | 319 | 492 | 173 | 181.2 | 379 | 374 | 500 | 2.79
AK7 | 6 | 20 | 2005 | 185.1 | 3.3 | 3.3 | 0 | 0 | 38 | 1076.4 | 362 | 362 |  |  | 294 | 458 | 164 | 181.2 | 379 | 374 | 500 | 2.79
AK7 | 6 | 21 | 2006 | 186.9 | 1.8 | 1.8 | 0 | 0 | 21 | 1097.4 | 387 | 387 |  |  | 361 | 451 | 90 | 181.2 | 379 | 374 | 500 | 2.79
AK7 | 6 | 22 | 2007 | 187.8 | 0.9 | 0.9 | 0 | 0 | 10.6 | 1108 | 413 | 413 |  |  | 335 | 480 | 145 | 181.2 | 379 | 374 | 500 | 2.79
AK7 | 6 | 23 | 2008 | 189 | 1.2 | 1.2 | 0 | 0 | 14.2 | 1122.2 | 376 | 376 |  |  | 322 | 463 | 141 | 181.2 | 379 | 374 | 500 | 2.79
AK7 | 6 | 24 | 2009 | 190.8 | 1.8 | 1.8 | 0 | 0 | 21.5 | 1143.7 | 407 | 407 |  |  | 358 | 486 | 128 | 181.2 | 379 | 374 | 500 | 2.79
AK7 | 6 | 25 | 2010 | 193.2 | 2.4 | 2.1 | 0.3 | 12 | 29 | 1172.6 | 401 | 384 | 517 | 133 | 371 | 517 | 146 | 181.2 | 379 | 374 | 500 | 2.79
AK7 | 6 | 26 | 2011 | 195 | 1.8 | 1.5 | 0.3 | 16 | 22 | 1194.6 | 398 | 367 | 552 | 185 | 326 | 552 | 226 | 181.2 | 379 | 374 | 500 | 2.79
AK7 | 6 | 27 | 2012 | 196.2 | 1.2 | 1.2 | 0 | 0 | 14.7 | 1209.3 | 362 | 362 |  |  | 314 | 420 | 106 | 181.2 | 379 | 374 | 500 | 2.79
AK7 | 7 | 4 | 1989 | 15.8 | 15.8 | 7.5 | 0.3 | 1 | 7.8 | 7.8 | 319 | 311 | 514 | 203 | 170 | 514 | 344 | 278.4 | 367 | 372 | 500 | 2.79
AK7 | 7 | 5 | 1990 | 28.7 | 12.9 | 12.3 | 0.6 | 4 | 18 | 25.9 | 343 | 334 | 538 | 204 | 280 | 565 | 285 | 278.4 | 367 | 372 | 500 | 2.79
AK7 | 7 | 6 | 1991 | 43.4 | 14.7 | 13.8 | 0.9 | 6 | 33.3 | 59.2 | 333 | 320 | 535 | 215 | 251 | 542 | 291 | 278.4 | 367 | 372 | 500 | 2.79
AK7 | 7 | 7 | 1992 | 60.5 | 17.1 | 15.9 | 1.2 | 7 | 55.8 | 115 | 339 | 325 | 523 | 198 | 266 | 531 | 265 | 278.4 | 367 | 372 | 500 | 2.79
AK7 | 7 | 8 | 1993 | 75.5 | 15 | 15 | 0 | 0 | 64.1 | 179.1 | 376 | 376 |  |  | 293 | 498 | 205 | 278.4 | 367 | 372 | 500 | 2.79
AK7 | 7 | 9 | 1994 | 94.4 | 18.9 | 18 | 0.9 | 4 | 100.9 | 280 | 360 | 352 | 521 | 169 | 247 | 535 | 288 | 278.4 | 367 | 372 | 500 | 2.79
AK7 | 7 | 10 | 1995 | 110.9 | 16.5 | 15.9 | 0.6 | 3 | 106.4 | 386.4 | 364 | 358 | 528 | 170 | 281 | 538 | 257 | 278.4 | 367 | 372 | 500 | 2.79
AK7 | 7 | 11 | 1996 | 128.9 | 18 | 16.8 | 1.2 | 6 | 135.6 | 522 | 354 | 341 | 539 | 198 | 271 | 571 | 300 | 278.4 | 367 | 372 | 500 | 2.79
AK7 | 7 | 12 | 1997 | 145.1 | 16.2 | 15.3 | 0.9 | 5 | 139.4 | 661.4 | 358 | 348 | 530 | 182 | 271 | 533 | 262 | 278.4 | 367 | 372 | 500 | 2.79
AK7 | 7 | 13 | 1998 | 156.2 | 11.1 | 9.9 | 1.2 | 10 | 105.1 | 766.5 | 375 | 358 | 515 | 157 | 284 | 533 | 249 | 278.4 | 367 | 372 | 500 | 2.79
AK7 | 7 | 14 | 1999 | 173.6 | 17.4 | 17.1 | 0.3 | 1 | 180.3 | 946.8 | 339 | 336 | 511 | 175 | 274 | 511 | 237 | 278.4 | 367 | 372 | 500 | 2.79
AK7 | 7 | 15 | 2000 | 188.3 | 14.7 | 13.5 | 1.2 | 8 | 167.1 | 1113.9 | 365 | 351 | 522 | 171 | 288 | 535 | 247 | 278.4 | 367 | 372 | 500 | 2.79
AK7 | 7 | 16 | 2001 | 204.2 | 15.9 | 14.1 | 1.8 | 11 | 196.1 | 1310 | 378 | 359 | 524 | 165 | 310 | 559 | 249 | 278.4 | 367 | 372 | 500 | 2.79
AK7 | 7 | 17 | 2002 | 217.7 | 13.5 | 10.8 | 2.7 | 20 | 178.9 | 1488.9 | 391 | 359 | 517 | 158 | 289 | 534 | 245 | 278.4 | 367 | 372 | 500 | 2.79
AK7 | 7 | 18 | 2003 | 229.7 | 12 | 11.7 | 0.3 | 2 | 168.7 | 1657.6 | 367 | 363 | 536 | 173 | 323 | 536 | 213 | 278.4 | 367 | 372 | 500 | 2.79
AK7 | 7 | 19 | 2004 | 240.8 | 11.1 | 10.2 | 0.9 | 8 | 164.1 | 1821.6 | 388 | 376 | 517 | 141 | 326 | 531 | 205 | 278.4 | 367 | 372 | 500 | 2.79
AK7 | 7 | 20 | 2005 | 250.4 | 9.6 | 9.6 | 0 | 0 | 148.1 | 1969.8 | 374 | 374 |  |  | 298 | 477 | 179 | 278.4 | 367 | 372 | 500 | 2.79
AK7 | 7 | 21 | 2006 | 255.8 | 5.4 | 5.4 | 0 | 0 | 85.9 | 2055.7 | 378 | 378 |  |  | 305 | 470 | 165 | 278.4 | 367 | 372 | 500 | 2.79
AK7 | 7 | 22 | 2007 | 261.8 | 6 | 5.1 | 0.9 | 14 | 97.6 | 2153.2 | 405 | 384 | 526 | 142 | 344 | 533 | 189 | 278.4 | 367 | 372 | 500 | 2.79
AK7 | 7 | 23 | 2008 | 268.7 | 6.9 | 6.3 | 0.6 | 8 | 115 | 2268.2 | 393 | 381 | 516 | 135 | 325 | 518 | 193 | 278.4 | 367 | 372 | 500 | 2.79
AK7 | 7 | 24 | 2009 | 274.1 | 5.4 | 4.8 | 0.6 | 11 | 92.1 | 2360.3 | 410 | 395 | 529 | 134 | 355 | 559 | 204 | 278.4 | 367 | 372 | 500 | 2.79
AK7 | 7 | 25 | 2010 | 280.1 | 6 | 6 | 0 | 0 | 104.5 | 2464.8 | 385 | 385 |  |  | 356 | 489 | 133 | 278.4 | 367 | 372 | 500 | 2.79
AK7 | 7 | 26 | 2011 | 284 | 3.9 | 3.9 | 0 | 0 | 69.1 | 2533.9 | 384 | 384 |  |  | 322 | 458 | 136 | 278.4 | 367 | 372 | 500 | 2.79
AK7 | 7 | 27 | 2012 | 286.4 | 2.4 | 2.4 | 0 | 0 | 43 | 2576.9 | 342 | 342 |  |  | 320 | 371 | 51 | 278.4 | 367 | 372 | 500 | 2.79
AK7 | 8 | 4 | 1989 | 50.8 | 50.8 | 25.5 | 0.3 | 0 | 81.1 | 81.1 | 383 | 381 | 510 | 129 | 264 | 510 | 246 | 177.9 | 438 | 415 | 500 | 2.79
AK7 | 8 | 5 | 1990 | 74.5 | 23.7 | 23.7 | 0 | 0 | 93.3 | 174.4 | 370 | 370 |  |  | 292 | 495 | 203 | 177.9 | 438 | 415 | 500 | 2.79
AK7 | 8 | 6 | 1991 | 90.7 | 16.2 | 15.6 | 0.6 | 3 | 84.1 | 258.4 | 384 | 379 | 509 | 130 | 314 | 515 | 201 | 177.9 | 438 | 415 | 500 | 2.79
AK7 | 8 | 7 | 1992 | 105.4 | 14.7 | 13.2 | 1.5 | 10 | 90.6 | 349 | 373 | 355 | 530 | 175 | 292 | 557 | 265 | 177.9 | 438 | 415 | 500 | 2.79
AK7 | 8 | 8 | 1993 | 119.2 | 13.8 | 12.3 | 1.5 | 10 | 97.4 | 446.4 | 408 | 394 | 524 | 130 | 330 | 540 | 210 | 177.9 | 438 | 415 | 500 | 2.79
AK7 | 8 | 9 | 1994 | 125.8 | 6.6 | 6.3 | 0.3 | 4 | 50.8 | 497.2 | 348 | 341 | 512 | 171 | 269 | 512 | 243 | 177.9 | 438 | 415 | 500 | 2.79
AK7 | 8 | 10 | 1995 | 132.7 | 6.9 | 6.3 | 0.6 | 8 | 56 | 553.2 | 397 | 385 | 516 | 131 | 324 | 517 | 193 | 177.9 | 438 | 415 | 500 | 2.79
AK7 | 8 | 11 | 1996 | 139.6 | 6.9 | 6.6 | 0.3 | 4 | 59 | 612.2 | 422 | 417 | 537 | 120 | 315 | 537 | 222 | 177.9 | 438 | 415 | 500 | 2.79
AK7 | 8 | 12 | 1997 | 146.5 | 6.9 | 5.7 | 1.2 | 17 | 62 | 674.3 | 406 | 379 | 531 | 152 | 314 | 565 | 251 | 177.9 | 438 | 415 | 500 | 2.79
AK7 | 8 | 13 | 1998 | 155.2 | 8.7 | 7.8 | 0.9 | 10 | 82.5 | 756.7 | 419 | 404 | 550 | 146 | 352 | 569 | 217 | 177.9 | 438 | 415 | 500 | 2.79
AK7 | 8 | 14 | 1999 | 161.2 | 6 | 5.1 | 0.9 | 15 | 59.6 | 816.4 | 442 | 427 | 528 | 101 | 343 | 553 | 210 | 177.9 | 438 | 415 | 500 | 2.79
AK7 | 8 | 15 | 2000 | 169.9 | 8.7 | 8.4 | 0.3 | 3 | 90.5 | 906.9 | 428 | 424 | 539 | 115 | 360 | 539 | 179 | 177.9 | 438 | 415 | 500 | 2.79
AK7 | 8 | 16 | 2001 | 178 | 8.1 | 7.5 | 0.6 | 7 | 88.5 | 995.4 | 394 | 383 | 539 | 156 | 319 | 547 | 228 | 177.9 | 438 | 415 | 500 | 2.79
AK7 | 8 | 17 | 2002 | 183.1 | 5.1 | 4.5 | 0.6 | 11 | 57.9 | 1053.2 | 439 | 417 | 606 | 189 | 357 | 612 | 255 | 177.9 | 438 | 415 | 500 | 2.79
AK7 | 8 | 18 | 2003 | 187.3 | 4.2 | 2.1 | 2.1 | 50 | 48.9 | 1102.1 | 478 | 413 | 543 | 130 | 359 | 630 | 271 | 177.9 | 438 | 415 | 500 | 2.79
AK7 | 8 | 19 | 2004 | 191.8 | 4.5 | 4.2 | 0.3 | 6 | 53.6 | 1155.7 | 447 | 438 | 579 | 141 | 401 | 579 | 178 | 177.9 | 438 | 415 | 500 | 2.79
AK7 | 8 | 20 | 2005 | 194.2 | 2.4 | 1.8 | 0.6 | 24 | 29.1 | 1184.8 | 469 | 443 | 546 | 103 | 397 | 580 | 183 | 177.9 | 438 | 415 | 500 | 2.79
AK7 | 8 | 21 | 2006 | 195.7 | 1.5 | 1.5 | 0 | 0 | 18.4 | 1203.2 | 459 | 459 |  |  | 425 | 491 | 66 | 177.9 | 438 | 415 | 500 | 2.79
AK7 | 8 | 22 | 2007 | 196.6 | 0.9 | 0.6 | 0.3 | 33 | 11.1 | 1214.3 | 489 | 458 | 553 | 95 | 429 | 553 | 124 | 177.9 | 438 | 415 | 500 | 2.79
AK7 | 8 | 23 | 2008 | 198.1 | 1.5 | 0.6 | 0.9 | 60 | 18.6 | 1232.9 | 521 | 492 | 541 | 49 | 489 | 562 | 73 | 177.9 | 438 | 415 | 500 | 2.79
AK7 | 8 | 24 | 2009 | 199.3 | 1.2 | 0.3 | 0.9 | 75 | 15 | 1247.9 | 524 | 456 | 547 | 91 | 456 | 568 | 112 | 177.9 | 438 | 415 | 500 | 2.79
AK7 | 8 | 25 | 2010 | 200.5 | 1.2 | 0.3 | 0.9 | 75 | 15.1 | 1262.9 | 540 | 476 | 562 | 86 | 476 | 592 | 116 | 177.9 | 438 | 415 | 500 | 2.79
AK7 | 8 | 26 | 2011 | 201.7 | 1.2 | 0.6 | 0.6 | 49 | 15.2 | 1278.1 | 503 | 467 | 539 | 72 | 462 | 564 | 102 | 177.9 | 438 | 415 | 500 | 2.79
AK7 | 8 | 27 | 2012 | 202.9 | 1.2 | 0.9 | 0.3 | 25 | 15.3 | 1293.3 | 490 | 464 | 567 | 103 | 416 | 567 | 151 | 177.9 | 438 | 415 | 500 | 2.79
AK7 | 9 | 1 | 1987 | 9.7 | 9.7 | 8.7 | 0 | 0 | 3 | 3 | 329 | 329 |  |  | 236 | 447 | 211 | 227.1 | 411 | 418 | 500 | 2.79
AK7 | 9 | 2 | 1988 | 26.2 | 16.5 | 16.5 | 0 | 0 | 18.6 | 21.6 | 308 | 308 |  |  | 239 | 429 | 190 | 227.1 | 411 | 418 | 500 | 2.79
AK7 | 9 | 3 | 1989 | 46.9 | 20.7 | 20.4 | 0.3 | 1 | 47.5 | 69.1 | 324 | 321 | 530 | 209 | 248 | 530 | 282 | 227.1 | 411 | 418 | 500 | 2.79
AK7 | 9 | 4 | 1990 | 61.3 | 14.4 | 12.9 | 1.5 | 10 | 48.9 | 118.1 | 359 | 340 | 520 | 180 | 281 | 551 | 270 | 227.1 | 411 | 418 | 500 | 2.79
AK7 | 9 | 5 | 1991 | 75.7 | 14.4 | 12.9 | 1.5 | 10 | 62 | 180 | 360 | 341 | 528 | 187 | 285 | 547 | 262 | 227.1 | 411 | 418 | 500 | 2.79
AK7 | 9 | 6 | 1992 | 90.4 | 14.7 | 13.2 | 1.5 | 10 | 76.7 | 256.7 | 376 | 360 | 517 | 157 | 298 | 530 | 232 | 227.1 | 411 | 418 | 500 | 2.79
AK7 | 9 | 7 | 1993 | 100.3 | 9.9 | 8.4 | 1.5 | 15 | 59.3 | 316 | 390 | 364 | 536 | 172 | 314 | 583 | 269 | 227.1 | 411 | 418 | 500 | 2.79
AK7 | 9 | 8 | 1994 | 108.4 | 8.1 | 7.5 | 0.6 | 7 | 53.1 | 369.2 | 373 | 360 | 537 | 177 | 273 | 545 | 272 | 227.1 | 411 | 418 | 500 | 2.79
AK7 | 9 | 9 | 1995 | 116.2 | 7.8 | 7.5 | 0.3 | 3 | 55 | 424.2 | 400 | 395 | 525 | 130 | 296 | 525 | 229 | 227.1 | 411 | 418 | 500 | 2.79
AK7 | 9 | 10 | 1996 | 127 | 10.8 | 9 | 1.8 | 16 | 82.5 | 506.7 | 388 | 358 | 538 | 180 | 301 | 584 | 283 | 227.1 | 411 | 418 | 500 | 2.79
AK7 | 9 | 11 | 1997 | 140.8 | 13.8 | 12 | 1.8 | 13 | 116.1 | 622.8 | 410 | 389 | 551 | 162 | 315 | 575 | 260 | 227.1 | 411 | 418 | 500 | 2.79
AK7 | 9 | 12 | 1998 | 150.7 | 9.9 | 7.8 | 2.1 | 21 | 90.7 | 713.5 | 429 | 398 | 545 | 147 | 336 | 576 | 240 | 227.1 | 411 | 418 | 500 | 2.79
AK7 | 9 | 13 | 1999 | 160.9 | 10.2 | 9.3 | 0.9 | 8 | 99.8 | 813.3 | 431 | 420 | 538 | 118 | 327 | 564 | 237 | 227.1 | 411 | 418 | 500 | 2.79
AK7 | 9 | 14 | 2000 | 170.2 | 9.3 | 8.4 | 0.9 | 9 | 96.7 | 910.1 | 418 | 405 | 546 | 141 | 346 | 562 | 216 | 227.1 | 411 | 418 | 500 | 2.79
AK7 | 9 | 15 | 2001 | 176.8 | 6.6 | 5.1 | 1.5 | 22 | 71.9 | 982 | 458 | 429 | 558 | 129 | 377 | 578 | 201 | 227.1 | 411 | 418 | 500 | 2.79
AK7 | 9 | 16 | 2002 | 183.4 | 6.6 | 4.5 | 2.1 | 31 | 74.7 | 1056.7 | 466 | 421 | 562 | 141 | 349 | 622 | 273 | 227.1 | 411 | 418 | 500 | 2.79
AK7 | 9 | 17 | 2003 | 191.2 | 7.8 | 6.9 | 0.9 | 11 | 91.8 | 1148.5 | 445 | 434 | 531 | 97 | 386 | 575 | 189 | 227.1 | 411 | 418 | 500 | 2.79
AK7 | 9 | 18 | 2004 | 198.1 | 6.9 | 4.5 | 2.4 | 34 | 84.4 | 1232.9 | 460 | 415 | 545 | 130 | 376 | 619 | 243 | 227.1 | 411 | 418 | 500 | 2.79
AK7 | 9 | 19 | 2005 | 204.1 | 6 | 5.7 | 0.3 | 5 | 75.8 | 1308.7 | 421 | 415 | 530 | 115 | 373 | 530 | 157 | 227.1 | 411 | 418 | 500 | 2.79
AK7 | 9 | 20 | 2006 | 207.7 | 3.6 | 3 | 0.6 | 16 | 46.6 | 1355.3 | 418 | 397 | 526 | 129 | 339 | 547 | 208 | 227.1 | 411 | 418 | 500 | 2.79
AK7 | 9 | 21 | 2007 | 211.3 | 3.6 | 2.4 | 1.2 | 33 | 47.4 | 1402.6 | 475 | 436 | 551 | 115 | 357 | 593 | 236 | 227.1 | 411 | 418 | 500 | 2.79
AK7 | 9 | 22 | 2008 | 215.2 | 3.9 | 2.7 | 1.2 | 30 | 52.3 | 1454.9 | 462 | 422 | 552 | 130 | 365 | 589 | 224 | 227.1 | 411 | 418 | 500 | 2.79
AK7 | 9 | 23 | 2009 | 218.2 | 3 | 1.8 | 1.2 | 40 | 40.8 | 1495.8 | 480 | 440 | 541 | 101 | 397 | 590 | 193 | 227.1 | 411 | 418 | 500 | 2.79
AK7 | 9 | 24 | 2010 | 222.4 | 4.2 | 3.3 | 0.9 | 21 | 58.1 | 1553.9 | 457 | 423 | 583 | 160 | 354 | 610 | 256 | 227.1 | 411 | 418 | 500 | 2.79
AK7 | 9 | 25 | 2011 | 226.3 | 3.9 | 2.7 | 1.2 | 30 | 55 | 1608.9 | 445 | 404 | 537 | 133 | 351 | 573 | 222 | 227.1 | 411 | 418 | 500 | 2.79
AK7 | 9 | 26 | 2012 | 228.1 | 1.8 | 1.8 | 0 | 0 | 25.7 | 1634.6 | 420 | 420 |  |  | 355 | 474 | 119 | 227.1 | 411 | 418 | 500 | 2.79
AK7 | 10 | 4 | 1990 | 19 | 19 | 9 | 0 | 0 | 11.3 | 11.3 | 381 | 381 |  |  | 129 | 487 | 358 | 240.3 | 373 | 372 | 500 | 2.79
AK7 | 10 | 5 | 1991 | 36.4 | 17.4 | 16.5 | 0.9 | 5 | 30.3 | 41.6 | 361 | 353 | 516 | 163 | 292 | 521 | 229 | 240.3 | 373 | 372 | 500 | 2.79
AK7 | 10 | 6 | 1992 | 55 | 18.6 | 18.6 | 0 | 0 | 53.4 | 95 | 364 | 364 |  |  | 284 | 477 | 193 | 240.3 | 373 | 372 | 500 | 2.79
AK7 | 10 | 7 | 1993 | 73.6 | 18.6 | 18.3 | 0.3 | 1 | 75.1 | 170.2 | 360 | 357 | 525 | 168 | 296 | 525 | 229 | 240.3 | 373 | 372 | 500 | 2.79
AK7 | 10 | 8 | 1994 | 92.5 | 18.9 | 16.5 | 2.4 | 12 | 98.6 | 268.8 | 384 | 365 | 519 | 154 | 256 | 549 | 293 | 240.3 | 373 | 372 | 500 | 2.79
AK7 | 10 | 9 | 1995 | 106.3 | 13.8 | 13.5 | 0.3 | 2 | 86.2 | 355 | 368 | 365 | 523 | 158 | 294 | 523 | 229 | 240.3 | 373 | 372 | 500 | 2.79
AK7 | 10 | 10 | 1996 | 118.9 | 12.6 | 12 | 0.6 | 4 | 89.1 | 444.1 | 368 | 361 | 511 | 150 | 274 | 519 | 245 | 240.3 | 373 | 372 | 500 | 2.79
AK7 | 10 | 11 | 1997 | 133.9 | 15 | 14.4 | 0.6 | 3 | 119.1 | 563.3 | 362 | 356 | 506 | 150 | 298 | 509 | 211 | 240.3 | 373 | 372 | 500 | 2.79
AK7 | 10 | 12 | 1998 | 145 | 11.1 | 9.6 | 1.5 | 13 | 97.3 | 660.5 | 392 | 371 | 525 | 154 | 284 | 568 | 284 | 240.3 | 373 | 372 | 500 | 2.79
AK7 | 10 | 13 | 1999 | 157 | 12 | 12 | 0 | 0 | 113.9 | 774.4 | 361 | 361 |  |  | 293 | 494 | 201 | 240.3 | 373 | 372 | 500 | 2.79
AK7 | 10 | 14 | 2000 | 168.7 | 11.7 | 10.8 | 0.9 | 7 | 119.7 | 894.1 | 351 | 337 | 518 | 181 | 283 | 540 | 257 | 240.3 | 373 | 372 | 500 | 2.79
AK7 | 10 | 15 | 2001 | 178.6 | 9.9 | 9.3 | 0.6 | 6 | 108 | 1002.1 | 367 | 356 | 529 | 173 | 302 | 539 | 237 | 240.3 | 373 | 372 | 500 | 2.79
AK7 | 10 | 16 | 2002 | 189.4 | 10.8 | 9.6 | 1.2 | 11 | 124.9 | 1127 | 371 | 351 | 530 | 179 | 303 | 549 | 246 | 240.3 | 373 | 372 | 500 | 2.79
AK7 | 10 | 17 | 2003 | 198.1 | 8.7 | 8.4 | 0.3 | 3 | 105.9 | 1232.9 | 360 | 354 | 503 | 149 | 296 | 503 | 207 | 240.3 | 373 | 372 | 500 | 2.79
AK7 | 10 | 18 | 2004 | 207.1 | 9 | 8.4 | 0.6 | 6 | 114.6 | 1347.4 | 362 | 352 | 507 | 155 | 303 | 515 | 212 | 240.3 | 373 | 372 | 500 | 2.79
AK7 | 10 | 19 | 2005 | 214.3 | 7.2 | 6.6 | 0.6 | 8 | 95.3 | 1442.8 | 391 | 380 | 514 | 134 | 322 | 524 | 202 | 240.3 | 373 | 372 | 500 | 2.79
AK7 | 10 | 20 | 2006 | 220 | 5.7 | 5.4 | 0.3 | 5 | 77.8 | 1520.5 | 376 | 368 | 533 | 165 | 334 | 533 | 199 | 240.3 | 373 | 372 | 500 | 2.79
AK7 | 10 | 21 | 2007 | 224.8 | 4.8 | 4.2 | 0.6 | 12 | 67.1 | 1587.6 | 405 | 386 | 543 | 157 | 327 | 550 | 223 | 240.3 | 373 | 372 | 500 | 2.79
AK7 | 10 | 22 | 2008 | 230.5 | 5.7 | 5.1 | 0.6 | 10 | 81.5 | 1669.1 | 380 | 362 | 534 | 172 | 313 | 539 | 226 | 240.3 | 373 | 372 | 500 | 2.79
AK7 | 10 | 23 | 2009 | 235.9 | 5.4 | 4.8 | 0.6 | 11 | 79.1 | 1748.3 | 395 | 379 | 524 | 145 | 342 | 533 | 191 | 240.3 | 373 | 372 | 500 | 2.79
AK7 | 10 | 24 | 2010 | 241.3 | 5.4 | 4.8 | 0.6 | 11 | 81 | 1829.2 | 388 | 367 | 557 | 190 | 298 | 567 | 269 | 240.3 | 373 | 372 | 500 | 2.79
AK7 | 10 | 25 | 2011 | 246.4 | 5.1 | 4.5 | 0.6 | 11 | 78.1 | 1907.4 | 394 | 373 | 554 | 181 | 307 | 565 | 258 | 240.3 | 373 | 372 | 500 | 2.79
AK7 | 10 | 26 | 2012 | 250.3 | 3.9 | 3.9 | 0 | 0 | 60.9 | 1968.2 | 358 | 358 |  |  | 205 | 470 | 265 | 240.3 | 373 | 372 | 500 | 2.79
AK7 | 11 | 1 | 1987 | 7.2 | 7.2 | 6.6 | 0.6 | 8 | 1.6 | 1.6 | 369 | 354 | 523 | 169 | 222 | 533 | 311 | 137.7 | 408 | 408 | 500 | 2.79
AK7 | 11 | 2 | 1988 | 22.2 | 15 | 14.7 | 0.3 | 2 | 13.9 | 15.5 | 384 | 381 | 515 | 134 | 273 | 515 | 242 | 137.7 | 408 | 408 | 500 | 2.79
AK7 | 11 | 3 | 1989 | 37.2 | 15 | 14.4 | 0.6 | 4 | 28 | 43.5 | 365 | 359 | 515 | 156 | 300 | 524 | 224 | 137.7 | 408 | 408 | 500 | 2.79
AK7 | 11 | 4 | 1990 | 47.1 | 9.9 | 9.3 | 0.6 | 6 | 26.2 | 69.7 | 394 | 386 | 516 | 130 | 328 | 517 | 189 | 137.7 | 408 | 408 | 500 | 2.79
AK7 | 11 | 5 | 1991 | 55.5 | 8.4 | 7.2 | 1.2 | 14 | 27.1 | 96.8 | 419 | 397 | 553 | 156 | 336 | 586 | 250 | 137.7 | 408 | 408 | 500 | 2.79
AK7 | 11 | 6 | 1992 | 64.2 | 8.7 | 7.8 | 0.9 | 10 | 32.7 | 129.5 | 414 | 398 | 549 | 151 | 347 | 583 | 236 | 137.7 | 408 | 408 | 500 | 2.79
AK7 | 11 | 7 | 1993 | 69.9 | 5.7 | 4.8 | 0.9 | 15 | 24 | 153.5 | 412 | 385 | 555 | 170 | 354 | 583 | 229 | 137.7 | 408 | 408 | 500 | 2.79
AK7 | 11 | 8 | 1994 | 75.3 | 5.4 | 5.1 | 0.3 | 5 | 24.6 | 178.1 | 427 | 421 | 537 | 116 | 338 | 537 | 199 | 137.7 | 408 | 408 | 500 | 2.79
AK7 | 11 | 9 | 1995 | 82.8 | 7.5 | 7.2 | 0.3 | 4 | 37.3 | 215.4 | 409 | 403 | 549 | 146 | 350 | 549 | 199 | 137.7 | 408 | 408 | 500 | 2.79
AK7 | 11 | 10 | 1996 | 90.9 | 8.1 | 6.9 | 1.2 | 14 | 44.2 | 259.6 | 396 | 372 | 538 | 166 | 297 | 562 | 265 | 137.7 | 408 | 408 | 500 | 2.79
AK7 | 11 | 11 | 1997 | 99.9 | 9 | 8.1 | 0.9 | 10 | 53.9 | 313.5 | 406 | 391 | 536 | 145 | 353 | 551 | 198 | 137.7 | 408 | 408 | 500 | 2.79
AK7 | 11 | 12 | 1998 | 106.2 | 6.3 | 5.7 | 0.6 | 9 | 40.8 | 354.3 | 417 | 405 | 532 | 127 | 355 | 547 | 192 | 137.7 | 408 | 408 | 500 | 2.79
AK7 | 11 | 13 | 1999 | 113.4 | 7.2 | 7.2 | 0 | 0 | 49.7 | 404 | 393 | 393 |  |  | 335 | 489 | 154 | 137.7 | 408 | 408 | 500 | 2.79
AK7 | 11 | 14 | 2000 | 118.8 | 5.4 | 4.8 | 0.6 | 11 | 39.4 | 443.4 | 402 | 386 | 524 | 138 | 291 | 541 | 250 | 137.7 | 408 | 408 | 500 | 2.79
AK7 | 11 | 15 | 2001 | 123.3 | 4.5 | 4.2 | 0.3 | 6 | 34.2 | 477.6 | 417 | 406 | 559 | 153 | 374 | 559 | 185 | 137.7 | 408 | 408 | 500 | 2.79
AK7 | 11 | 16 | 2002 | 126 | 2.7 | 2.4 | 0.3 | 11 | 21.1 | 498.8 | 436 | 419 | 578 | 159 | 371 | 578 | 207 | 137.7 | 408 | 408 | 500 | 2.79
AK7 | 11 | 17 | 2003 | 128.7 | 2.7 | 2.7 | 0 | 0 | 21.6 | 520.4 | 416 | 416 |  |  | 362 | 478 | 116 | 137.7 | 408 | 408 | 500 | 2.79
AK7 | 11 | 18 | 2004 | 130.8 | 2.1 | 1.8 | 0.3 | 14 | 17.1 | 537.5 | 414 | 397 | 518 | 121 | 357 | 518 | 161 | 137.7 | 408 | 408 | 500 | 2.79
AK7 | 11 | 19 | 2005 | 132.3 | 1.5 | 0.9 | 0.6 | 40 | 12.4 | 549.9 | 443 | 400 | 507 | 107 | 376 | 512 | 136 | 137.7 | 408 | 408 | 500 | 2.79
AK7 | 11 | 20 | 2006 | 134.4 | 2.1 | 2.1 | 0 | 0 | 17.6 | 567.5 | 449 | 449 |  |  | 407 | 491 | 84 | 137.7 | 408 | 408 | 500 | 2.79
AK7 | 11 | 21 | 2007 | 135 | 0.6 | 0.6 | 0 | 0 | 5.1 | 572.6 | 408 | 408 |  |  | 393 | 423 | 30 | 137.7 | 408 | 408 | 500 | 2.79
AK7 | 11 | 22 | 2008 | 135.6 | 0.6 | 0.6 | 0 | 0 | 5.1 | 577.7 | 427 | 427 |  |  | 389 | 466 | 77 | 137.7 | 408 | 408 | 500 | 2.79
AK7 | 11 | 23 | 2009 | 136.2 | 0.6 | 0.6 | 0 | 0 | 5.1 | 582.8 | 427 | 427 |  |  | 418 | 437 | 19 | 137.7 | 408 | 408 | 500 | 2.79
AK7 | 11 | 24 | 2010 | 136.8 | 0.6 | 0.6 | 0 | 0 | 5.1 | 587.9 | 408 | 408 |  |  | 393 | 423 | 30 | 137.7 | 408 | 408 | 500 | 2.79
AK7 | 11 | 25 | 2011 | 137.1 | 0.3 | 0.3 | 0 | 0 | 2.6 | 590.5 | 420 | 420 |  |  | 420 | 420 | 0 | 137.7 | 408 | 408 | 500 | 2.79
AK7 | 11 | 26 | 2012 | 137.7 | 0.6 | 0.6 | 0 | 0 | 5.2 | 595.7 | 358 | 358 |  |  | 326 | 391 | 65 | 137.7 | 408 | 408 | 500 | 2.79
AK7 | 12 | 1 | 1986 | 11.4 | 11.4 | 8.4 | 0 | 0 | 4.1 | 4.1 | 371 | 371 |  |  | 300 | 417 | 117 | 144.9 | 426 | 418 | 500 | 2.79
AK7 | 12 | 2 | 1987 | 32.1 | 20.7 | 20.7 | 0 | 0 | 28.3 | 32.4 | 350 | 350 |  |  | 278 | 477 | 199 | 144.9 | 426 | 418 | 500 | 2.79
AK7 | 12 | 3 | 1988 | 49.5 | 17.4 | 17.4 | 0 | 0 | 44.6 | 77 | 366 | 366 |  |  | 274 | 482 | 208 | 144.9 | 426 | 418 | 500 | 2.79
AK7 | 12 | 4 | 1989 | 63.9 | 14.4 | 14.1 | 0.3 | 2 | 51.3 | 128.3 | 360 | 356 | 532 | 176 | 296 | 532 | 236 | 144.9 | 426 | 418 | 500 | 2.79
AK7 | 12 | 5 | 1990 | 72.3 | 8.4 | 7.5 | 0.9 | 10 | 35.9 | 164.2 | 405 | 393 | 504 | 111 | 346 | 509 | 163 | 144.9 | 426 | 418 | 500 | 2.79
AK7 | 12 | 6 | 1991 | 81.6 | 9.3 | 8.4 | 0.9 | 9 | 45 | 209.2 | 384 | 368 | 535 | 167 | 319 | 552 | 233 | 144.9 | 426 | 418 | 500 | 2.79
AK7 | 12 | 7 | 1992 | 93 | 11.4 | 10.5 | 0.9 | 7 | 62.5 | 271.7 | 385 | 374 | 520 | 146 | 324 | 531 | 207 | 144.9 | 426 | 418 | 500 | 2.79
AK7 | 12 | 8 | 1993 | 100.2 | 7.2 | 6.3 | 0.9 | 12 | 43.7 | 315.4 | 417 | 400 | 541 | 141 | 345 | 568 | 223 | 144.9 | 426 | 418 | 500 | 2.79
AK7 | 12 | 9 | 1994 | 108.6 | 8.4 | 8.4 | 0 | 0 | 55.1 | 370.5 | 392 | 392 |  |  | 300 | 496 | 196 | 144.9 | 426 | 418 | 500 | 2.79
AK7 | 12 | 10 | 1995 | 114 | 5.4 | 4.8 | 0.6 | 11 | 37.8 | 408.3 | 418 | 402 | 544 | 142 | 312 | 560 | 248 | 144.9 | 426 | 418 | 500 | 2.79
AK7 | 12 | 11 | 1996 | 120.3 | 6.3 | 5.4 | 0.9 | 14 | 46.4 | 454.7 | 415 | 397 | 526 | 129 | 345 | 552 | 207 | 144.9 | 426 | 418 | 500 | 2.79
AK7 | 12 | 12 | 1997 | 123.9 | 3.6 | 1.8 | 1.8 | 50 | 27.6 | 482.3 | 499 | 451 | 547 | 96 | 411 | 599 | 188 | 144.9 | 426 | 418 | 500 | 2.79
AK7 | 12 | 13 | 1998 | 128.7 | 4.8 | 3 | 1.8 | 37 | 38.1 | 520.4 | 465 | 425 | 532 | 107 | 372 | 563 | 191 | 144.9 | 426 | 418 | 500 | 2.79
AK7 | 12 | 14 | 1999 | 133.8 | 5.1 | 3.9 | 1.2 | 23 | 42.1 | 562.4 | 455 | 432 | 529 | 97 | 383 | 539 | 156 | 144.9 | 426 | 418 | 500 | 2.79
AK7 | 12 | 15 | 2000 | 138.3 | 4.5 | 2.7 | 1.8 | 40 | 38.5 | 600.9 | 483 | 444 | 542 | 98 | 392 | 581 | 189 | 144.9 | 426 | 418 | 500 | 2.79
AK7 | 12 | 16 | 2001 | 141 | 2.7 | 1.5 | 1.2 | 44 | 23.7 | 624.6 | 492 | 447 | 547 | 100 | 408 | 584 | 176 | 144.9 | 426 | 418 | 500 | 2.79
AK7 | 12 | 17 | 2002 | 143.4 | 2.4 | 0.9 | 1.5 | 62 | 21.4 | 646 | 491 | 397 | 547 | 150 | 377 | 580 | 203 | 144.9 | 426 | 418 | 500 | 2.79
AK7 | 12 | 18 | 2003 | 145.2 | 1.8 | 1.2 | 0.6 | 33 | 16.3 | 662.3 | 472 | 435 | 546 | 111 | 417 | 561 | 144 | 144.9 | 426 | 418 | 500 | 2.79
AK7 | 12 | 19 | 2004 | 146.4 | 1.2 | 1.2 | 0 | 0 | 11 | 673.3 | 444 | 444 |  |  | 400 | 493 | 93 | 144.9 | 426 | 418 | 500 | 2.79
AK7 | 12 | 20 | 2005 | 147.9 | 1.5 | 1.2 | 0.3 | 20 | 13.9 | 687.2 | 471 | 461 | 513 | 52 | 421 | 513 | 92 | 144.9 | 426 | 418 | 500 | 2.79
AK7 | 13 | 2 | 1987 | 26.9 | 26.9 | 20.1 | 1.8 | 6 | 22.7 | 22.7 | 374 | 361 | 522 | 161 | 178 | 543 | 365 | 226.2 | 428 | 431 | 500 | 2.79
AK7 | 13 | 3 | 1988 | 44.9 | 18 | 16.5 | 1.5 | 8 | 40.6 | 63.3 | 385 | 373 | 522 | 149 | 318 | 530 | 212 | 226.2 | 428 | 431 | 500 | 2.79
AK7 | 13 | 4 | 1989 | 59.9 | 15 | 14.4 | 0.6 | 4 | 49.4 | 112.7 | 370 | 364 | 523 | 159 | 308 | 525 | 217 | 226.2 | 428 | 431 | 500 | 2.79
AK7 | 13 | 5 | 1990 | 70.1 | 10.2 | 9.3 | 0.9 | 8 | 41.7 | 154.4 | 388 | 374 | 530 | 156 | 323 | 536 | 213 | 226.2 | 428 | 431 | 500 | 2.79
AK7 | 13 | 6 | 1991 | 83.6 | 13.5 | 12.3 | 1.2 | 8 | 65.2 | 219.6 | 409 | 397 | 531 | 134 | 359 | 550 | 191 | 226.2 | 428 | 431 | 500 | 2.79
AK7 | 13 | 7 | 1992 | 101 | 17.4 | 15.3 | 2.1 | 12 | 100.9 | 320.5 | 394 | 377 | 522 | 145 | 327 | 540 | 213 | 226.2 | 428 | 431 | 500 | 2.79
AK7 | 13 | 8 | 1993 | 109.1 | 8.1 | 6.9 | 1.2 | 14 | 53.5 | 373.9 | 410 | 388 | 538 | 150 | 346 | 573 | 227 | 226.2 | 428 | 431 | 500 | 2.79
AK7 | 13 | 9 | 1994 | 114.8 | 5.7 | 4.2 | 1.5 | 26 | 40.1 | 414 | 434 | 394 | 547 | 153 | 332 | 572 | 240 | 226.2 | 428 | 431 | 500 | 2.79
AK7 | 13 | 10 | 1995 | 120.2 | 5.4 | 3.9 | 1.5 | 27 | 39.9 | 453.9 | 443 | 409 | 529 | 120 | 342 | 562 | 220 | 226.2 | 428 | 431 | 500 | 2.79
AK7 | 13 | 11 | 1996 | 128 | 7.8 | 6 | 1.8 | 23 | 60.8 | 514.7 | 423 | 387 | 545 | 158 | 297 | 572 | 275 | 226.2 | 428 | 431 | 500 | 2.79
AK7 | 13 | 12 | 1997 | 137.3 | 9.3 | 7.2 | 2.1 | 22 | 77.5 | 592.2 | 429 | 394 | 548 | 154 | 335 | 569 | 234 | 226.2 | 428 | 431 | 500 | 2.79
AK7 | 13 | 13 | 1998 | 144.5 | 7.2 | 4.8 | 2.4 | 33 | 63.7 | 656 | 443 | 389 | 551 | 162 | 347 | 591 | 244 | 226.2 | 428 | 431 | 500 | 2.79
AK7 | 13 | 14 | 1999 | 152.3 | 7.8 | 4.2 | 3.6 | 46 | 72.7 | 728.7 | 458 | 393 | 533 | 140 | 331 | 579 | 248 | 226.2 | 428 | 431 | 500 | 2.79
AK7 | 13 | 15 | 2000 | 160.7 | 8.4 | 6.6 | 1.8 | 21 | 82.6 | 811.3 | 430 | 402 | 530 | 128 | 317 | 549 | 232 | 226.2 | 428 | 431 | 500 | 2.79
AK7 | 13 | 16 | 2001 | 168.2 | 7.5 | 5.1 | 2.4 | 32 | 77.5 | 888.8 | 459 | 411 | 559 | 148 | 347 | 596 | 249 | 226.2 | 428 | 431 | 500 | 2.79
AK7 | 13 | 17 | 2002 | 176.9 | 8.7 | 4.5 | 4.2 | 48 | 94.3 | 983.1 | 468 | 381 | 561 | 180 | 334 | 602 | 268 | 226.2 | 428 | 431 | 500 | 2.79
AK7 | 13 | 18 | 2003 | 185.9 | 9 | 7.5 | 1.5 | 16 | 102.6 | 1085.7 | 438 | 415 | 550 | 135 | 355 | 577 | 222 | 226.2 | 428 | 431 | 500 | 2.79
AK7 | 13 | 19 | 2004 | 193.1 | 7.2 | 5.7 | 1.5 | 20 | 85.7 | 1171.4 | 439 | 411 | 546 | 135 | 363 | 568 | 205 | 226.2 | 428 | 431 | 500 | 2.79
AK7 | 13 | 20 | 2005 | 199.1 | 6 | 5.7 | 0.3 | 5 | 73.9 | 1245.4 | 429 | 424 | 531 | 107 | 381 | 531 | 150 | 226.2 | 428 | 431 | 500 | 2.79
AK7 | 13 | 21 | 2006 | 202.4 | 3.3 | 2.1 | 1.2 | 36 | 41.6 | 1287 | 454 | 409 | 532 | 123 | 342 | 572 | 230 | 226.2 | 428 | 431 | 500 | 2.79
AK7 | 13 | 22 | 2007 | 206.6 | 4.2 | 1.8 | 2.4 | 57 | 54 | 1340.9 | 482 | 401 | 543 | 142 | 350 | 629 | 279 | 226.2 | 428 | 431 | 500 | 2.79
AK7 | 13 | 23 | 2008 | 212.3 | 5.7 | 3.9 | 1.8 | 31 | 75 | 1416 | 458 | 416 | 549 | 133 | 351 | 580 | 229 | 226.2 | 428 | 431 | 500 | 2.79
AK7 | 13 | 24 | 2009 | 217.7 | 5.4 | 3.3 | 2.1 | 38 | 72.9 | 1488.9 | 450 | 399 | 530 | 131 | 336 | 553 | 217 | 226.2 | 428 | 431 | 500 | 2.79
AK7 | 13 | 25 | 2010 | 222.5 | 4.8 | 3.6 | 1.2 | 24 | 66.4 | 1555.3 | 431 | 386 | 566 | 180 | 332 | 587 | 255 | 226.2 | 428 | 431 | 500 | 2.79
AK7 | 13 | 26 | 2011 | 227.6 | 5.1 | 4.2 | 0.9 | 17 | 72.1 | 1627.4 | 410 | 379 | 551 | 172 | 312 | 587 | 275 | 226.2 | 428 | 431 | 500 | 2.79
AK7 | 13 | 27 | 2012 | 231.2 | 3.6 | 3 | 0.6 | 16 | 51.9 | 1679.3 | 435 | 403 | 591 | 188 | 326 | 628 | 302 | 226.2 | 428 | 431 | 500 | 2.79
AK7 | 14 | 3 | 1988 | 57.9 | 57.9 | 27.9 | 0 | 0 | 105.3 | 105.3 | 294 | 294 |  |  | 245 | 415 | 170 | 193.2 | 390 | 377 | 500 | 2.79
AK7 | 14 | 4 | 1989 | 78.9 | 21 | 21 | 0 | 0 | 90.3 | 195.6 | 304 | 304 |  |  | 253 | 479 | 226 | 193.2 | 390 | 377 | 500 | 2.79
AK7 | 14 | 5 | 1990 | 93.9 | 15 | 15 | 0 | 0 | 81.4 | 277 | 320 | 320 |  |  | 271 | 438 | 167 | 193.2 | 390 | 377 | 500 | 2.79
AK7 | 14 | 6 | 1991 | 100.8 | 6.9 | 6.6 | 0.3 | 4 | 42.2 | 319.2 | 379 | 373 | 507 | 134 | 299 | 507 | 208 | 193.2 | 390 | 377 | 500 | 2.79
AK7 | 14 | 7 | 1992 | 114.9 | 14.1 | 14.1 | 0 | 0 | 95.5 | 414.8 | 348 | 348 |  |  | 284 | 493 | 209 | 193.2 | 390 | 377 | 500 | 2.79
AK7 | 14 | 8 | 1993 | 122.1 | 7.2 | 6.3 | 0.9 | 12 | 53.6 | 468.4 | 366 | 345 | 516 | 171 | 311 | 525 | 214 | 193.2 | 390 | 377 | 500 | 2.79
AK7 | 14 | 9 | 1994 | 129.3 | 7.2 | 6.3 | 0.9 | 12 | 56.9 | 525.2 | 374 | 350 | 542 | 192 | 284 | 572 | 288 | 193.2 | 390 | 377 | 500 | 2.79
AK7 | 14 | 10 | 1995 | 135.9 | 6.6 | 5.7 | 0.9 | 13 | 55 | 580.2 | 385 | 363 | 522 | 159 | 286 | 535 | 249 | 193.2 | 390 | 377 | 500 | 2.79
AK7 | 14 | 11 | 1996 | 147 | 11.1 | 11.1 | 0 | 0 | 98.7 | 678.9 | 359 | 359 |  |  | 274 | 493 | 219 | 193.2 | 390 | 377 | 500 | 2.79
AK7 | 14 | 12 | 1997 | 159.3 | 12.3 | 11.7 | 0.6 | 4 | 118.4 | 797.2 | 381 | 373 | 524 | 151 | 320 | 545 | 225 | 193.2 | 390 | 377 | 500 | 2.79
AK7 | 14 | 13 | 1998 | 167.1 | 7.8 | 6.6 | 1.2 | 15 | 80 | 877.2 | 396 | 373 | 527 | 154 | 302 | 543 | 241 | 193.2 | 390 | 377 | 500 | 2.79
AK7 | 14 | 14 | 1999 | 174.9 | 7.8 | 7.5 | 0.3 | 3 | 83.8 | 961 | 387 | 381 | 524 | 143 | 325 | 524 | 199 | 193.2 | 390 | 377 | 500 | 2.79
AK7 | 14 | 15 | 2000 | 181.5 | 6.6 | 6 | 0.6 | 9 | 73.9 | 1034.9 | 383 | 367 | 540 | 173 | 298 | 547 | 249 | 193.2 | 390 | 377 | 500 | 2.79
AK7 | 14 | 16 | 2001 | 186 | 4.5 | 3.6 | 0.9 | 20 | 52 | 1086.9 | 423 | 391 | 550 | 159 | 328 | 592 | 264 | 193.2 | 390 | 377 | 500 | 2.79
AK7 | 14 | 17 | 2002 | 192.9 | 6.9 | 5.7 | 1.2 | 17 | 82.1 | 1169 | 408 | 376 | 562 | 186 | 306 | 598 | 292 | 193.2 | 390 | 377 | 500 | 2.79
AK7 | 14 | 18 | 2003 | 198 | 5.1 | 4.8 | 0.3 | 5 | 62.6 | 1231.6 | 380 | 370 | 547 | 177 | 334 | 547 | 213 | 193.2 | 390 | 377 | 500 | 2.79
AK7 | 14 | 19 | 2004 | 202.2 | 4.2 | 3.6 | 0.6 | 14 | 52.8 | 1284.4 | 408 | 383 | 560 | 177 | 335 | 599 | 264 | 193.2 | 390 | 377 | 500 | 2.79
AK7 | 14 | 20 | 2005 | 207 | 4.8 | 4.2 | 0.6 | 12 | 61.7 | 1346.1 | 408 | 391 | 527 | 136 | 348 | 548 | 200 | 193.2 | 390 | 377 | 500 | 2.79
AK7 | 14 | 21 | 2006 | 209.7 | 2.7 | 2.1 | 0.6 | 22 | 35.3 | 1381.5 | 443 | 415 | 543 | 128 | 343 | 567 | 224 | 193.2 | 390 | 377 | 500 | 2.79
AK7 | 14 | 22 | 2007 | 212.1 | 2.4 | 1.8 | 0.6 | 25 | 31.8 | 1413.3 | 466 | 430 | 576 | 146 | 368 | 630 | 262 | 193.2 | 390 | 377 | 500 | 2.79
AK7 | 14 | 23 | 2008 | 215.4 | 3.3 | 3 | 0.3 | 9 | 44.3 | 1457.6 | 421 | 407 | 560 | 153 | 365 | 560 | 195 | 193.2 | 390 | 377 | 500 | 2.79
AK7 | 14 | 24 | 2009 | 218.1 | 2.7 | 2.4 | 0.3 | 11 | 36.8 | 1494.4 | 441 | 423 | 586 | 163 | 383 | 586 | 203 | 193.2 | 390 | 377 | 500 | 2.79
AK7 | 14 | 25 | 2010 | 220.5 | 2.4 | 1.8 | 0.6 | 25 | 33.1 | 1527.5 | 449 | 416 | 547 | 131 | 372 | 551 | 179 | 193.2 | 390 | 377 | 500 | 2.79
AK7 | 14 | 26 | 2011 | 222.3 | 1.8 | 1.8 | 0 | 0 | 25 | 1552.5 | 414 | 414 |  |  | 369 | 461 | 92 | 193.2 | 390 | 377 | 500 | 2.79
AK7 | 14 | 27 | 2012 | 223.2 | 0.9 | 0.9 | 0 | 0 | 12.6 | 1565.1 | 419 | 419 |  |  | 366 | 459 | 93 | 193.2 | 390 | 377 | 500 | 2.79
AK7 | 15 | 3 | 1988 | 37.7 | 37.7 | 17.7 | 0 | 0 | 44.7 | 44.7 | 341 | 341 |  |  | 264 | 476 | 212 | 172.5 | 414 | 397 | 500 | 2.79
AK7 | 15 | 4 | 1989 | 61.1 | 23.4 | 23.4 | 0 | 0 | 72.6 | 117.3 | 344 | 344 |  |  | 276 | 471 | 195 | 172.5 | 414 | 397 | 500 | 2.79
AK7 | 15 | 5 | 1990 | 73.4 | 12.3 | 12.3 | 0 | 0 | 52 | 169.3 | 354 | 354 |  |  | 274 | 471 | 197 | 172.5 | 414 | 397 | 500 | 2.79
AK7 | 15 | 6 | 1991 | 87.2 | 13.8 | 12 | 1.8 | 13 | 69.6 | 238.9 | 372 | 351 | 511 | 160 | 273 | 539 | 266 | 172.5 | 414 | 397 | 500 | 2.79
AK7 | 15 | 7 | 1992 | 100.4 | 13.2 | 12.9 | 0.3 | 2 | 77.8 | 316.7 | 369 | 365 | 503 | 138 | 298 | 503 | 205 | 172.5 | 414 | 397 | 500 | 2.79
AK7 | 15 | 8 | 1993 | 108.8 | 8.4 | 7.8 | 0.6 | 7 | 55.2 | 371.9 | 362 | 349 | 527 | 178 | 307 | 540 | 233 | 172.5 | 414 | 397 | 500 | 2.79
AK7 | 15 | 9 | 1994 | 114.8 | 6 | 5.7 | 0.3 | 5 | 42.1 | 414 | 378 | 371 | 507 | 136 | 269 | 507 | 238 | 172.5 | 414 | 397 | 500 | 2.79
AK7 | 15 | 10 | 1995 | 119.9 | 5.1 | 4.2 | 0.9 | 17 | 37.6 | 451.6 | 426 | 403 | 535 | 132 | 313 | 579 | 266 | 172.5 | 414 | 397 | 500 | 2.79
AK7 | 15 | 11 | 1996 | 128.6 | 8.7 | 8.1 | 0.6 | 6 | 67.9 | 519.6 | 376 | 365 | 523 | 158 | 318 | 539 | 221 | 172.5 | 414 | 397 | 500 | 2.79
AK7 | 15 | 12 | 1997 | 139.1 | 10.5 | 9.9 | 0.6 | 5 | 88.3 | 607.9 | 395 | 388 | 509 | 121 | 328 | 517 | 189 | 172.5 | 414 | 397 | 500 | 2.79
AK7 | 15 | 13 | 1998 | 146.6 | 7.5 | 7.5 | 0 | 0 | 67.3 | 675.2 | 407 | 407 |  |  | 337 | 488 | 151 | 172.5 | 414 | 397 | 500 | 2.79
AK7 | 15 | 14 | 1999 | 154.4 | 7.8 | 7.8 | 0 | 0 | 73.8 | 748.9 | 392 | 392 |  |  | 328 | 491 | 163 | 172.5 | 414 | 397 | 500 | 2.79
AK7 | 15 | 15 | 2000 | 163.7 | 9.3 | 8.4 | 0.9 | 9 | 92.9 | 841.9 | 403 | 389 | 536 | 147 | 330 | 573 | 243 | 172.5 | 414 | 397 | 500 | 2.79
AK7 | 15 | 16 | 2001 | 167.3 | 3.6 | 2.1 | 1.5 | 41 | 37.4 | 879.3 | 486 | 440 | 550 | 110 | 372 | 590 | 218 | 172.5 | 414 | 397 | 500 | 2.79
AK7 | 15 | 17 | 2002 | 172.4 | 5.1 | 4.8 | 0.3 | 5 | 54.4 | 933.7 | 426 | 420 | 524 | 104 | 368 | 524 | 156 | 172.5 | 414 | 397 | 500 | 2.79
AK7 | 15 | 18 | 2003 | 176.3 | 3.9 | 3 | 0.9 | 23 | 42.7 | 976.5 | 417 | 380 | 541 | 161 | 336 | 562 | 226 | 172.5 | 414 | 397 | 500 | 2.79
AK7 | 15 | 19 | 2004 | 179.3 | 3 | 2.7 | 0.3 | 10 | 33.5 | 1010 | 427 | 419 | 501 | 82 | 347 | 501 | 154 | 172.5 | 414 | 397 | 500 | 2.79
AK7 | 15 | 20 | 2005 | 180.5 | 1.2 | 0.9 | 0.3 | 25 | 13.6 | 1023.5 | 454 | 433 | 520 | 87 | 361 | 520 | 159 | 172.5 | 414 | 397 | 500 | 2.79
AK7 | 15 | 21 | 2006 | 181.7 | 1.2 | 0.6 | 0.6 | 49 | 13.7 | 1037.2 | 473 | 410 | 537 | 127 | 384 | 562 | 178 | 172.5 | 414 | 397 | 500 | 2.79
AK7 | 15 | 22 | 2007 | 182.6 | 0.9 | 0.3 | 0.6 | 66 | 10.3 | 1047.5 | 510 | 401 | 565 | 164 | 401 | 604 | 203 | 172.5 | 414 | 397 | 500 | 2.79
AK7 | 15 | 23 | 2008 | 185.3 | 2.7 | 1.5 | 1.2 | 44 | 31.2 | 1078.7 | 450 | 387 | 530 | 143 | 360 | 552 | 192 | 172.5 | 414 | 397 | 500 | 2.79
AK7 | 15 | 24 | 2009 | 187.7 | 2.4 | 1.2 | 1.2 | 49 | 28.1 | 1106.8 | 475 | 407 | 543 | 136 | 373 | 592 | 219 | 172.5 | 414 | 397 | 500 | 2.79
AK7 | 15 | 25 | 2010 | 190.4 | 2.7 | 2.4 | 0.3 | 11 | 32.1 | 1138.9 | 437 | 425 | 527 | 102 | 378 | 527 | 149 | 172.5 | 414 | 397 | 500 | 2.79
AK7 | 15 | 26 | 2011 | 191.9 | 1.5 | 1.2 | 0.3 | 20 | 18 | 1156.9 | 412 | 388 | 508 | 120 | 376 | 508 | 132 | 172.5 | 414 | 397 | 500 | 2.79
AK7 | 15 | 27 | 2012 | 192.5 | 0.6 | 0.3 | 0.3 | 50 | 7.2 | 1164.2 | 483 | 422 | 544 | 122 | 422 | 544 | 122 | 172.5 | 414 | 397 | 500 | 2.79
AK8 | 1 | 2 | 1987 | 19.3 | 19.3 | 15.3 | 0 | 0 | 11.7 | 11.7 | 329 | 329 |  |  | 109 | 474 | 365 | 267.3 | 392 | 395 | 500 | 2.79
AK8 | 1 | 3 | 1988 | 38.5 | 19.2 | 18.9 | 0.3 | 1 | 34.9 | 46.6 | 330 | 327 | 503 | 176 | 261 | 503 | 242 | 267.3 | 392 | 395 | 500 | 2.79
AK8 | 1 | 4 | 1989 | 61.3 | 22.8 | 22.8 | 0 | 0 | 71.5 | 118.1 | 353 | 353 |  |  | 257 | 486 | 229 | 267.3 | 392 | 395 | 500 | 2.79
AK8 | 1 | 5 | 1990 | 73.6 | 12.3 | 11.1 | 1.2 | 9 | 52.1 | 170.2 | 355 | 337 | 520 | 183 | 284 | 550 | 266 | 267.3 | 392 | 395 | 500 | 2.79
AK8 | 1 | 6 | 1991 | 90.1 | 16.5 | 15.6 | 0.9 | 5 | 84.9 | 255 | 347 | 337 | 521 | 184 | 267 | 544 | 277 | 267.3 | 392 | 395 | 500 | 2.79
AK8 | 1 | 7 | 1992 | 108.4 | 18.3 | 16.5 | 1.8 | 9 | 114.1 | 369.2 | 374 | 357 | 525 | 168 | 299 | 549 | 250 | 267.3 | 392 | 395 | 500 | 2.79
AK8 | 1 | 8 | 1993 | 124.3 | 15.9 | 14.1 | 1.8 | 11 | 116.2 | 485.4 | 378 | 360 | 518 | 158 | 288 | 548 | 260 | 267.3 | 392 | 395 | 500 | 2.79
AK8 | 1 | 9 | 1994 | 136.6 | 12.3 | 11.1 | 1.2 | 9 | 100.8 | 586.2 | 365 | 349 | 520 | 171 | 274 | 532 | 258 | 267.3 | 392 | 395 | 500 | 2.79
AK8 | 1 | 10 | 1995 | 146.5 | 9.9 | 9 | 0.9 | 9 | 88 | 674.3 | 388 | 374 | 527 | 153 | 300 | 557 | 257 | 267.3 | 392 | 395 | 500 | 2.79
AK8 | 1 | 11 | 1996 | 157 | 10.5 | 8.7 | 1.8 | 17 | 100.1 | 774.4 | 381 | 350 | 534 | 184 | 290 | 553 | 263 | 267.3 | 392 | 395 | 500 | 2.79
AK8 | 1 | 12 | 1997 | 170.8 | 13.8 | 11.4 | 2.4 | 17 | 142.1 | 916.5 | 398 | 369 | 532 | 163 | 322 | 544 | 222 | 267.3 | 392 | 395 | 500 | 2.79
AK8 | 1 | 13 | 1998 | 181 | 10.2 | 9.3 | 0.9 | 8 | 112.7 | 1029.2 | 406 | 392 | 552 | 160 | 315 | 569 | 254 | 267.3 | 392 | 395 | 500 | 2.79
AK8 | 1 | 14 | 1999 | 193.3 | 12.3 | 11.4 | 0.9 | 7 | 144.6 | 1173.9 | 400 | 391 | 522 | 131 | 336 | 537 | 201 | 267.3 | 392 | 395 | 500 | 2.79
AK8 | 1 | 15 | 2000 | 201.4 | 8.1 | 7.8 | 0.3 | 3 | 100.4 | 1274.3 | 381 | 375 | 530 | 155 | 313 | 530 | 217 | 267.3 | 392 | 395 | 500 | 2.79
AK8 | 1 | 16 | 2001 | 208.9 | 7.5 | 6.3 | 1.2 | 16 | 96.7 | 1371 | 406 | 380 | 540 | 160 | 333 | 568 | 235 | 267.3 | 392 | 395 | 500 | 2.79
AK8 | 1 | 17 | 2002 | 217.3 | 8.4 | 6.9 | 1.5 | 17 | 112.5 | 1483.4 | 418 | 387 | 557 | 170 | 337 | 585 | 248 | 267.3 | 392 | 395 | 500 | 2.79
AK8 | 1 | 18 | 2003 | 227.2 | 9.9 | 9 | 0.9 | 9 | 138.2 | 1621.7 | 406 | 392 | 540 | 148 | 328 | 552 | 224 | 267.3 | 392 | 395 | 500 | 2.79
AK8 | 1 | 19 | 2004 | 235.3 | 8.1 | 6.6 | 1.5 | 18 | 117.7 | 1739.4 | 405 | 376 | 534 | 158 | 341 | 543 | 202 | 267.3 | 392 | 395 | 500 | 2.79
AK8 | 1 | 20 | 2005 | 244.3 | 9 | 7.8 | 1.2 | 13 | 135.6 | 1875 | 397 | 378 | 520 | 142 | 326 | 551 | 225 | 267.3 | 392 | 395 | 500 | 2.79
AK8 | 1 | 21 | 2006 | 249.1 | 4.8 | 4.5 | 0.3 | 6 | 74.4 | 1949.4 | 412 | 401 | 583 | 182 | 345 | 583 | 238 | 267.3 | 392 | 395 | 500 | 2.79
AK8 | 1 | 22 | 2007 | 253.6 | 4.5 | 3.6 | 0.9 | 20 | 71.1 | 2020.5 | 444 | 413 | 566 | 153 | 348 | 599 | 251 | 267.3 | 392 | 395 | 500 | 2.79
AK8 | 1 | 23 | 2008 | 257.8 | 4.2 | 3 | 1.2 | 28 | 67.5 | 2087.9 | 430 | 390 | 531 | 141 | 350 | 577 | 227 | 267.3 | 392 | 395 | 500 | 2.79
AK8 | 1 | 24 | 2009 | 262 | 4.2 | 3.3 | 0.9 | 21 | 68.6 | 2156.5 | 430 | 394 | 561 | 167 | 366 | 617 | 251 | 267.3 | 392 | 395 | 500 | 2.79
AK8 | 1 | 25 | 2010 | 266.2 | 4.2 | 3.3 | 0.9 | 21 | 69.7 | 2226.2 | 420 | 385 | 551 | 166 | 347 | 602 | 255 | 267.3 | 392 | 395 | 500 | 2.79
AK8 | 1 | 26 | 2011 | 269.2 | 3 | 2.4 | 0.6 | 20 | 50.5 | 2276.7 | 430 | 402 | 545 | 143 | 331 | 548 | 217 | 267.3 | 392 | 395 | 500 | 2.79
AK8 | 1 | 27 | 2012 | 271.3 | 2.1 | 1.5 | 0.6 | 28 | 35.7 | 2312.3 | 427 | 389 | 524 | 135 | 341 | 534 | 193 | 267.3 | 392 | 395 | 500 | 2.79
AK8 | 2 | 2 | 1987 | 20.1 | 20.1 | 17.1 | 0 | 0 | 12.7 | 12.7 | 346 | 346 |  |  | 287 | 487 | 200 | 143.1 | 431 | 434 | 500 | 2.79
AK8 | 2 | 3 | 1988 | 40.2 | 20.1 | 20.1 | 0 | 0 | 38.1 | 50.8 | 359 | 359 |  |  | 277 | 491 | 214 | 143.1 | 431 | 434 | 500 | 2.79
AK8 | 2 | 4 | 1989 | 56.4 | 16.2 | 15.3 | 0.9 | 5 | 49.2 | 99.9 | 405 | 399 | 521 | 122 | 359 | 530 | 171 | 143.1 | 431 | 434 | 500 | 2.79
AK8 | 2 | 5 | 1990 | 64.8 | 8.4 | 6.3 | 2.1 | 24 | 32 | 131.9 | 432 | 402 | 523 | 121 | 349 | 550 | 201 | 143.1 | 431 | 434 | 500 | 2.79
AK8 | 2 | 6 | 1991 | 74.4 | 9.6 | 8.1 | 1.5 | 15 | 42 | 173.9 | 434 | 416 | 536 | 120 | 357 | 553 | 196 | 143.1 | 431 | 434 | 500 | 2.79
AK8 | 2 | 7 | 1992 | 82.8 | 8.4 | 6.3 | 2.1 | 24 | 41.5 | 215.4 | 460 | 433 | 540 | 107 | 397 | 570 | 173 | 143.1 | 431 | 434 | 500 | 2.79
AK8 | 2 | 8 | 1993 | 87 | 4.2 | 3.3 | 0.9 | 21 | 22.4 | 237.8 | 434 | 404 | 543 | 139 | 365 | 557 | 192 | 143.1 | 431 | 434 | 500 | 2.79
AK8 | 2 | 9 | 1994 | 90.9 | 3.9 | 2.4 | 1.5 | 38 | 21.8 | 259.6 | 461 | 418 | 531 | 113 | 401 | 554 | 153 | 143.1 | 431 | 434 | 500 | 2.79
AK8 | 2 | 10 | 1995 | 94.8 | 3.9 | 3 | 0.9 | 23 | 22.8 | 282.3 | 450 | 424 | 536 | 112 | 370 | 565 | 195 | 143.1 | 431 | 434 | 500 | 2.79
AK8 | 2 | 11 | 1996 | 102.3 | 7.5 | 5.7 | 1.8 | 24 | 46.4 | 328.8 | 455 | 423 | 559 | 136 | 387 | 594 | 207 | 143.1 | 431 | 434 | 500 | 2.79
AK8 | 2 | 12 | 1997 | 110.1 | 7.8 | 5.4 | 2.4 | 30 | 52 | 380.8 | 469 | 433 | 549 | 116 | 381 | 577 | 196 | 143.1 | 431 | 434 | 500 | 2.79
AK8 | 2 | 13 | 1998 | 116.1 | 6 | 3.9 | 2.1 | 35 | 42.6 | 423.5 | 456 | 417 | 529 | 112 | 338 | 550 | 212 | 143.1 | 431 | 434 | 500 | 2.79
AK8 | 2 | 14 | 1999 | 121.2 | 5.1 | 4.8 | 0.3 | 5 | 38 | 461.5 | 413 | 406 | 521 | 115 | 361 | 521 | 160 | 143.1 | 431 | 434 | 500 | 2.79
AK8 | 2 | 15 | 2000 | 125.4 | 4.2 | 3.6 | 0.6 | 14 | 32.5 | 494 | 425 | 408 | 528 | 120 | 347 | 536 | 189 | 143.1 | 431 | 434 | 500 | 2.79
AK8 | 2 | 16 | 2001 | 129.6 | 4.2 | 3.9 | 0.3 | 7 | 33.6 | 527.7 | 446 | 439 | 539 | 100 | 383 | 539 | 156 | 143.1 | 431 | 434 | 500 | 2.79
AK8 | 2 | 17 | 2002 | 134.4 | 4.8 | 3.6 | 1.2 | 24 | 39.8 | 567.5 | 451 | 419 | 545 | 126 | 373 | 602 | 229 | 143.1 | 431 | 434 | 500 | 2.79
AK8 | 2 | 18 | 2003 | 140.1 | 5.7 | 5.1 | 0.6 | 10 | 49.2 | 616.6 | 426 | 415 | 515 | 100 | 372 | 526 | 154 | 143.1 | 431 | 434 | 500 | 2.79
AK8 | 2 | 19 | 2004 | 142.8 | 2.7 | 1.8 | 0.9 | 33 | 24 | 640.6 | 451 | 413 | 528 | 115 | 379 | 557 | 178 | 143.1 | 431 | 434 | 500 | 2.79
AK8 | 3 | 1 | 1986 | 11.7 | 11.7 | 11.7 | 0 | 0 | 4.3 | 4.3 | 376 | 376 |  |  | 314 | 462 | 148 | 271.2 | 404 | 409 | 500 | 2.79
AK8 | 3 | 2 | 1987 | 31.2 | 19.5 | 19.5 | 0 | 0 | 26.3 | 30.6 | 329 | 329 |  |  | 268 | 447 | 179 | 271.2 | 404 | 409 | 500 | 2.79
AK8 | 3 | 3 | 1988 | 57.3 | 26.1 | 22.2 | 3.9 | 14 | 72.6 | 103.1 | 416 | 395 | 531 | 136 | 294 | 554 | 260 | 271.2 | 404 | 409 | 500 | 2.79
AK8 | 3 | 4 | 1989 | 76.2 | 18.9 | 17.7 | 1.2 | 6 | 79.3 | 182.4 | 412 | 404 | 527 | 123 | 337 | 549 | 212 | 271.2 | 404 | 409 | 500 | 2.79
AK8 | 3 | 5 | 1990 | 88.5 | 12.3 | 10.5 | 1.8 | 14 | 63.6 | 246.1 | 390 | 367 | 521 | 154 | 305 | 558 | 253 | 271.2 | 404 | 409 | 500 | 2.79
AK8 | 3 | 6 | 1991 | 96.9 | 8.4 | 7.5 | 0.9 | 10 | 48.9 | 295 | 385 | 366 | 539 | 173 | 283 | 560 | 277 | 271.2 | 404 | 409 | 500 | 2.79
AK8 | 3 | 7 | 1992 | 108.3 | 11.4 | 9.9 | 1.5 | 13 | 73.5 | 368.5 | 405 | 386 | 535 | 149 | 346 | 566 | 220 | 271.2 | 404 | 409 | 500 | 2.79
AK8 | 3 | 8 | 1993 | 118.8 | 10.5 | 8.7 | 1.8 | 17 | 74.9 | 443.4 | 397 | 368 | 537 | 169 | 316 | 562 | 246 | 271.2 | 404 | 409 | 500 | 2.79
AK8 | 3 | 9 | 1994 | 126 | 7.2 | 6.9 | 0.3 | 4 | 55.4 | 498.8 | 374 | 368 | 505 | 137 | 314 | 505 | 191 | 271.2 | 404 | 409 | 500 | 2.79
AK8 | 3 | 10 | 1995 | 130.8 | 4.8 | 4.2 | 0.6 | 12 | 38.7 | 537.5 | 408 | 392 | 520 | 128 | 323 | 531 | 208 | 271.2 | 404 | 409 | 500 | 2.79
AK8 | 3 | 11 | 1996 | 137.4 | 6.6 | 5.1 | 1.5 | 22 | 55.6 | 593.1 | 416 | 375 | 554 | 179 | 340 | 587 | 247 | 271.2 | 404 | 409 | 500 | 2.79
AK8 | 3 | 12 | 1997 | 145.8 | 8.4 | 6.9 | 1.5 | 17 | 74.7 | 667.8 | 449 | 423 | 571 | 148 | 359 | 595 | 236 | 271.2 | 404 | 409 | 500 | 2.79
AK8 | 3 | 13 | 1998 | 152.7 | 6.9 | 5.7 | 1.2 | 17 | 64.7 | 732.5 | 432 | 408 | 544 | 136 | 333 | 569 | 236 | 271.2 | 404 | 409 | 500 | 2.79
AK8 | 3 | 14 | 1999 | 162 | 9.3 | 9.3 | 0 | 0 | 91.9 | 824.5 | 388 | 388 |  |  | 344 | 493 | 149 | 271.2 | 404 | 409 | 500 | 2.79
AK8 | 3 | 15 | 2000 | 168 | 6 | 5.4 | 0.6 | 10 | 62.2 | 886.7 | 386 | 370 | 529 | 159 | 305 | 534 | 229 | 271.2 | 404 | 409 | 500 | 2.79
AK8 | 3 | 16 | 2001 | 177.9 | 9.9 | 8.1 | 1.8 | 18 | 107.6 | 994.3 | 438 | 410 | 561 | 151 | 354 | 614 | 260 | 271.2 | 404 | 409 | 500 | 2.79
AK8 | 3 | 17 | 2002 | 190.2 | 12.3 | 10.2 | 2.1 | 17 | 142.2 | 1136.5 | 423 | 397 | 553 | 156 | 344 | 595 | 251 | 271.2 | 404 | 409 | 500 | 2.79
AK8 | 3 | 18 | 2003 | 200.4 | 10.2 | 9.3 | 0.9 | 8 | 125.2 | 1261.7 | 398 | 388 | 502 | 114 | 351 | 503 | 152 | 271.2 | 404 | 409 | 500 | 2.79
AK8 | 3 | 19 | 2004 | 208.2 | 7.8 | 6 | 1.8 | 23 | 100.1 | 1361.8 | 407 | 373 | 523 | 150 | 320 | 541 | 221 | 271.2 | 404 | 409 | 500 | 2.79
AK8 | 3 | 20 | 2005 | 215.4 | 7.2 | 6.9 | 0.3 | 4 | 95.8 | 1457.6 | 401 | 396 | 514 | 118 | 329 | 514 | 185 | 271.2 | 404 | 409 | 500 | 2.79
AK8 | 3 | 21 | 2006 | 222.9 | 7.5 | 6.9 | 0.6 | 8 | 103.3 | 1560.9 | 399 | 388 | 521 | 133 | 315 | 527 | 212 | 271.2 | 404 | 409 | 500 | 2.79
AK8 | 3 | 22 | 2007 | 231 | 8.1 | 6 | 2.1 | 25 | 115.5 | 1676.4 | 425 | 382 | 547 | 165 | 305 | 599 | 294 | 271.2 | 404 | 409 | 500 | 2.79
AK8 | 3 | 23 | 2008 | 240.6 | 9.6 | 8.4 | 1.2 | 12 | 142.2 | 1818.6 | 417 | 399 | 547 | 148 | 330 | 580 | 250 | 271.2 | 404 | 409 | 500 | 2.79
AK8 | 3 | 24 | 2009 | 248.4 | 7.8 | 6.6 | 1.2 | 15 | 119.8 | 1938.4 | 435 | 410 | 570 | 160 | 337 | 583 | 246 | 271.2 | 404 | 409 | 500 | 2.79
AK8 | 3 | 25 | 2010 | 256.5 | 8.1 | 6.3 | 1.8 | 22 | 128.5 | 2066.9 | 421 | 384 | 553 | 169 | 322 | 583 | 261 | 271.2 | 404 | 409 | 500 | 2.79
AK8 | 3 | 26 | 2011 | 265.2 | 8.7 | 7.5 | 1.2 | 13 | 142.6 | 2209.5 | 405 | 384 | 537 | 153 | 320 | 552 | 232 | 271.2 | 404 | 409 | 500 | 2.79
AK8 | 3 | 27 | 2012 | 271.2 | 6 | 5.7 | 0.3 | 5 | 101.1 | 2310.6 | 389 | 382 | 532 | 150 | 308 | 532 | 224 | 271.2 | 404 | 409 | 500 | 2.79
AK8 | 4 | 2 | 1987 | 26.3 | 26.3 | 18 | 0.3 | 1 | 21.7 | 21.7 | 317 | 314 | 502 | 188 | 233 | 502 | 269 | 217.8 | 383 | 385 | 500 | 2.79
AK8 | 4 | 3 | 1988 | 42.2 | 15.9 | 15.3 | 0.6 | 3 | 34.2 | 55.9 | 334 | 327 | 512 | 185 | 260 | 521 | 261 | 217.8 | 383 | 385 | 500 | 2.79
AK8 | 4 | 4 | 1989 | 57.5 | 15.3 | 14.7 | 0.6 | 3 | 47.9 | 103.9 | 347 | 340 | 527 | 187 | 272 | 542 | 270 | 217.8 | 383 | 385 | 500 | 2.79
AK8 | 4 | 5 | 1990 | 68.6 | 11.1 | 10.8 | 0.3 | 2 | 44 | 147.8 | 351 | 347 | 512 | 165 | 299 | 512 | 213 | 217.8 | 383 | 385 | 500 | 2.79
AK8 | 4 | 6 | 1991 | 76.1 | 7.5 | 6.6 | 0.9 | 12 | 34.1 | 181.9 | 384 | 360 | 562 | 202 | 287 | 605 | 318 | 217.8 | 383 | 385 | 500 | 2.79
AK8 | 4 | 7 | 1992 | 84.8 | 8.7 | 7.5 | 1.2 | 13 | 44 | 225.9 | 399 | 378 | 531 | 153 | 332 | 554 | 222 | 217.8 | 383 | 385 | 500 | 2.79
AK8 | 4 | 8 | 1993 | 91.7 | 6.9 | 6.3 | 0.6 | 8 | 38.3 | 264.2 | 395 | 378 | 575 | 197 | 330 | 594 | 264 | 217.8 | 383 | 385 | 500 | 2.79
AK8 | 4 | 9 | 1994 | 98 | 6.3 | 5.4 | 0.9 | 14 | 37.5 | 301.7 | 415 | 388 | 576 | 188 | 295 | 592 | 297 | 217.8 | 383 | 385 | 500 | 2.79
AK8 | 4 | 10 | 1995 | 103.7 | 5.7 | 5.4 | 0.3 | 5 | 36.1 | 337.8 | 399 | 390 | 561 | 171 | 342 | 561 | 219 | 217.8 | 383 | 385 | 500 | 2.79
AK8 | 4 | 11 | 1996 | 114.2 | 10.5 | 9 | 1.5 | 14 | 71.9 | 409.7 | 385 | 359 | 540 | 181 | 302 | 552 | 250 | 217.8 | 383 | 385 | 500 | 2.79
AK8 | 4 | 12 | 1997 | 127.7 | 13.5 | 11.7 | 1.8 | 13 | 102.6 | 512.3 | 379 | 355 | 539 | 184 | 320 | 558 | 238 | 217.8 | 383 | 385 | 500 | 2.79
AK8 | 4 | 13 | 1998 | 139.1 | 11.4 | 10.5 | 0.9 | 7 | 95.6 | 607.9 | 372 | 359 | 531 | 172 | 284 | 549 | 265 | 217.8 | 383 | 385 | 500 | 2.79
AK8 | 4 | 14 | 1999 | 152.6 | 13.5 | 12.6 | 0.9 | 6 | 123.7 | 731.6 | 370 | 359 | 520 | 161 | 326 | 551 | 225 | 217.8 | 383 | 385 | 500 | 2.79
AK8 | 4 | 15 | 2000 | 163.4 | 10.8 | 10.5 | 0.3 | 2 | 107.2 | 838.8 | 352 | 347 | 550 | 203 | 288 | 550 | 262 | 217.8 | 383 | 385 | 500 | 2.79
AK8 | 4 | 16 | 2001 | 175.1 | 11.7 | 11.1 | 0.6 | 5 | 124.4 | 963.2 | 370 | 359 | 568 | 209 | 287 | 589 | 302 | 217.8 | 383 | 385 | 500 | 2.79
AK8 | 4 | 17 | 2002 | 187.4 | 12.3 | 10.5 | 1.8 | 14 | 140.1 | 1103.3 | 388 | 362 | 544 | 182 | 306 | 578 | 272 | 217.8 | 383 | 385 | 500 | 2.79
AK8 | 4 | 18 | 2003 | 197.3 | 9.9 | 9.3 | 0.6 | 6 | 119.6 | 1222.9 | 386 | 376 | 536 | 160 | 305 | 573 | 268 | 217.8 | 383 | 385 | 500 | 2.79
AK8 | 4 | 19 | 2004 | 205.1 | 7.8 | 6 | 1.8 | 23 | 98.6 | 1321.5 | 419 | 379 | 553 | 174 | 334 | 582 | 248 | 217.8 | 383 | 385 | 500 | 2.79
AK8 | 4 | 20 | 2005 | 211.7 | 6.6 | 5.7 | 0.9 | 13 | 86.4 | 1408 | 416 | 394 | 560 | 166 | 331 | 584 | 253 | 217.8 | 383 | 385 | 500 | 2.79
AK8 | 4 | 21 | 2006 | 217.4 | 5.7 | 4.5 | 1.2 | 21 | 76.8 | 1484.8 | 438 | 406 | 559 | 153 | 355 | 598 | 243 | 217.8 | 383 | 385 | 500 | 2.79
AK8 | 4 | 22 | 2007 | 221.6 | 4.2 | 3.6 | 0.6 | 14 | 57.9 | 1542.7 | 440 | 416 | 581 | 165 | 381 | 585 | 204 | 217.8 | 383 | 385 | 500 | 2.79
AK8 | 5 | 2 | 1987 | 20.3 | 20.3 | 17.1 | 1.2 | 5 | 12.9 | 12.9 | 364 | 354 | 509 | 155 | 315 | 517 | 202 | 196.8 | 444 | 445 | 500 | 2.79
AK8 | 5 | 3 | 1988 | 38.9 | 18.6 | 17.1 | 1.5 | 8 | 34.6 | 47.5 | 386 | 374 | 520 | 146 | 312 | 536 | 224 | 196.8 | 444 | 445 | 500 | 2.79
AK8 | 5 | 4 | 1989 | 53.3 | 14.4 | 12.9 | 1.5 | 10 | 41.7 | 89.2 | 392 | 375 | 535 | 160 | 312 | 561 | 249 | 196.8 | 444 | 445 | 500 | 2.79
AK8 | 5 | 5 | 1990 | 65.3 | 12 | 11.1 | 0.9 | 7 | 44.7 | 134 | 408 | 396 | 558 | 162 | 344 | 584 | 240 | 196.8 | 444 | 445 | 500 | 2.79
AK8 | 5 | 6 | 1991 | 76.7 | 11.4 | 9.6 | 1.8 | 15 | 50.9 | 184.8 | 419 | 392 | 562 | 170 | 358 | 601 | 243 | 196.8 | 444 | 445 | 500 | 2.79
AK8 | 5 | 7 | 1992 | 86.3 | 9.6 | 8.4 | 1.2 | 12 | 49.2 | 234 | 409 | 393 | 518 | 125 | 349 | 546 | 197 | 196.8 | 444 | 445 | 500 | 2.79
AK8 | 5 | 8 | 1993 | 91.4 | 5.1 | 4.2 | 0.9 | 17 | 28.5 | 262.4 | 440 | 413 | 570 | 157 | 362 | 611 | 249 | 196.8 | 444 | 445 | 500 | 2.79
AK8 | 5 | 9 | 1994 | 98.9 | 7.5 | 5.7 | 1.8 | 24 | 44.8 | 307.3 | 436 | 398 | 558 | 160 | 355 | 596 | 241 | 196.8 | 444 | 445 | 500 | 2.79
AK8 | 5 | 10 | 1995 | 107.3 | 8.4 | 6.6 | 1.8 | 21 | 54.4 | 361.7 | 428 | 395 | 551 | 156 | 350 | 614 | 264 | 196.8 | 444 | 445 | 500 | 2.79
AK8 | 5 | 11 | 1996 | 118.1 | 10.8 | 8.7 | 2.1 | 19 | 76.5 | 438.2 | 404 | 365 | 567 | 202 | 292 | 609 | 317 | 196.8 | 444 | 445 | 500 | 2.79
AK8 | 5 | 12 | 1997 | 129.2 | 11.1 | 9 | 2.1 | 18 | 86.2 | 524.4 | 443 | 411 | 579 | 168 | 375 | 613 | 238 | 196.8 | 444 | 445 | 500 | 2.79
AK8 | 5 | 13 | 1998 | 135.8 | 6.6 | 5.7 | 0.9 | 13 | 54.9 | 579.4 | 444 | 427 | 550 | 123 | 397 | 622 | 225 | 196.8 | 444 | 445 | 500 | 2.79
AK8 | 5 | 14 | 1999 | 143.3 | 7.5 | 6.9 | 0.6 | 8 | 65.8 | 645.1 | 422 | 411 | 557 | 146 | 373 | 563 | 190 | 196.8 | 444 | 445 | 500 | 2.79
AK8 | 5 | 15 | 2000 | 150.8 | 7.5 | 5.7 | 1.8 | 24 | 69.3 | 714.4 | 460 | 421 | 583 | 162 | 371 | 635 | 264 | 196.8 | 444 | 445 | 500 | 2.79
AK8 | 5 | 16 | 2001 | 156.8 | 6 | 4.8 | 1.2 | 20 | 58 | 772.4 | 473 | 447 | 577 | 130 | 407 | 624 | 217 | 196.8 | 444 | 445 | 500 | 2.79
AK8 | 5 | 17 | 2002 | 162.2 | 5.4 | 3.9 | 1.5 | 27 | 54.1 | 826.5 | 488 | 455 | 576 | 121 | 405 | 624 | 219 | 196.8 | 444 | 445 | 500 | 2.79
AK8 | 5 | 18 | 2003 | 168.8 | 6.6 | 5.7 | 0.9 | 13 | 68.6 | 895.1 | 457 | 438 | 583 | 145 | 393 | 615 | 222 | 196.8 | 444 | 445 | 500 | 2.79
AK8 | 5 | 19 | 2004 | 175.1 | 6.3 | 5.1 | 1.2 | 19 | 68.1 | 963.2 | 459 | 425 | 605 | 180 | 393 | 619 | 226 | 196.8 | 444 | 445 | 500 | 2.79
AK8 | 5 | 20 | 2005 | 179 | 3.9 | 3.3 | 0.6 | 15 | 43.4 | 1006.6 | 471 | 452 | 579 | 127 | 415 | 590 | 175 | 196.8 | 444 | 445 | 500 | 2.79
AK8 | 5 | 21 | 2006 | 181.7 | 2.7 | 2.1 | 0.6 | 22 | 30.6 | 1037.2 | 471 | 452 | 538 | 86 | 414 | 574 | 160 | 196.8 | 444 | 445 | 500 | 2.79
AK8 | 5 | 22 | 2007 | 183.8 | 2.1 | 1.2 | 0.9 | 42 | 24.1 | 1061.3 | 475 | 422 | 547 | 125 | 384 | 615 | 231 | 196.8 | 444 | 445 | 500 | 2.79
AK8 | 5 | 23 | 2008 | 187.7 | 3.9 | 2.4 | 1.5 | 38 | 45.5 | 1106.8 | 491 | 451 | 554 | 103 | 412 | 626 | 214 | 196.8 | 444 | 445 | 500 | 2.79
AK8 | 5 | 24 | 2009 | 191.6 | 3.9 | 2.1 | 1.8 | 46 | 46.5 | 1153.3 | 507 | 461 | 560 | 99 | 437 | 610 | 173 | 196.8 | 444 | 445 | 500 | 2.79
AK8 | 5 | 25 | 2010 | 194.6 | 3 | 2.4 | 0.6 | 20 | 36.4 | 1189.7 | 460 | 439 | 542 | 103 | 399 | 583 | 184 | 196.8 | 444 | 445 | 500 | 2.79
AK8 | 5 | 26 | 2011 | 196.7 | 2.1 | 1.5 | 0.6 | 28 | 25.8 | 1215.5 | 472 | 442 | 547 | 105 | 437 | 553 | 116 | 196.8 | 444 | 445 | 500 | 2.79
AK8 | 5 | 27 | 2012 | 198.8 | 2.1 | 1.2 | 0.9 | 42 | 26.1 | 1241.6 | 475 | 441 | 521 | 80 | 418 | 531 | 113 | 196.8 | 444 | 445 | 500 | 2.79
AK8 | 6 | 2 | 1987 | 15.6 | 15.6 | 12.3 | 0.3 | 1 | 7.6 | 7.6 | 368 | 365 | 500 | 135 | 277 | 500 | 223 | 280.2 | 413 | 417 | 500 | 2.79
AK8 | 6 | 3 | 1988 | 34.2 | 18.6 | 18.6 | 0 | 0 | 29.1 | 36.7 | 362 | 362 | 0 | 0 | 273 | 497 | 224 | 280.2 | 413 | 417 | 500 | 2.79
AK8 | 6 | 4 | 1989 | 50.1 | 15.9 | 14.4 | 1.5 | 9 | 42.1 | 78.9 | 384 | 370 | 526 | 156 | 288 | 550 | 262 | 280.2 | 413 | 417 | 500 | 2.79
AK8 | 6 | 5 | 1990 | 59.7 | 9.6 | 8.1 | 1.5 | 15 | 33.1 | 112 | 410 | 386 | 543 | 157 | 335 | 588 | 253 | 280.2 | 413 | 417 | 500 | 2.79
AK8 | 6 | 6 | 1991 | 71.1 | 11.4 | 9 | 2.4 | 21 | 46.8 | 158.8 | 410 | 373 | 547 | 174 | 320 | 596 | 276 | 280.2 | 413 | 417 | 500 | 2.79
AK8 | 6 | 7 | 1992 | 85.8 | 14.7 | 12 | 2.7 | 18 | 72.5 | 231.3 | 420 | 393 | 538 | 145 | 339 | 562 | 223 | 280.2 | 413 | 417 | 500 | 2.79
AK8 | 6 | 8 | 1993 | 95.1 | 9.3 | 7.8 | 1.5 | 16 | 52.9 | 284.1 | 394 | 365 | 544 | 179 | 304 | 568 | 264 | 280.2 | 413 | 417 | 500 | 2.79
AK8 | 6 | 9 | 1994 | 103.8 | 8.7 | 7.8 | 0.9 | 10 | 54.4 | 338.5 | 393 | 374 | 556 | 182 | 301 | 579 | 278 | 280.2 | 413 | 417 | 500 | 2.79
AK8 | 6 | 10 | 1995 | 112.5 | 8.7 | 7.8 | 0.9 | 10 | 59.1 | 397.6 | 407 | 394 | 523 | 129 | 329 | 527 | 198 | 280.2 | 413 | 417 | 500 | 2.79
AK8 | 6 | 11 | 1996 | 126 | 13.5 | 11.1 | 2.4 | 17 | 101.2 | 498.8 | 426 | 399 | 551 | 152 | 354 | 592 | 238 | 280.2 | 413 | 417 | 500 | 2.79
AK8 | 6 | 12 | 1997 | 141 | 15 | 12 | 3 | 20 | 125.8 | 624.6 | 416 | 385 | 541 | 156 | 360 | 571 | 211 | 280.2 | 413 | 417 | 500 | 2.79
AK8 | 6 | 13 | 1998 | 151.8 | 10.8 | 9.3 | 1.5 | 13 | 99.3 | 723.9 | 417 | 395 | 557 | 162 | 323 | 577 | 254 | 280.2 | 413 | 417 | 500 | 2.79
AK8 | 6 | 14 | 1999 | 168 | 16.2 | 14.4 | 1.8 | 11 | 162.8 | 886.7 | 398 | 383 | 518 | 135 | 333 | 541 | 208 | 280.2 | 413 | 417 | 500 | 2.79
AK8 | 6 | 15 | 2000 | 183.3 | 15.3 | 13.8 | 1.5 | 9 | 168.9 | 1055.5 | 400 | 386 | 521 | 135 | 328 | 552 | 224 | 280.2 | 413 | 417 | 500 | 2.79
AK8 | 6 | 16 | 2001 | 195 | 11.7 | 9.6 | 2.1 | 17 | 139.1 | 1194.6 | 412 | 385 | 536 | 151 | 337 | 569 | 232 | 280.2 | 413 | 417 | 500 | 2.79
AK8 | 6 | 17 | 2002 | 205.5 | 10.5 | 8.1 | 2.4 | 22 | 132.1 | 1326.7 | 426 | 391 | 547 | 156 | 317 | 586 | 269 | 280.2 | 413 | 417 | 500 | 2.79
AK8 | 6 | 18 | 2003 | 218.7 | 13.2 | 12.3 | 0.9 | 6 | 175.9 | 1502.6 | 400 | 390 | 539 | 149 | 327 | 562 | 235 | 280.2 | 413 | 417 | 500 | 2.79
AK8 | 6 | 19 | 2004 | 231.3 | 12.6 | 11.1 | 1.5 | 11 | 178.1 | 1680.7 | 409 | 391 | 543 | 152 | 340 | 558 | 218 | 280.2 | 413 | 417 | 500 | 2.79
AK8 | 6 | 20 | 2005 | 241.5 | 10.2 | 9.3 | 0.9 | 8 | 151.5 | 1832.2 | 409 | 396 | 539 | 143 | 352 | 563 | 211 | 280.2 | 413 | 417 | 500 | 2.79
AK8 | 6 | 21 | 2006 | 248.1 | 6.6 | 5.1 | 1.5 | 22 | 101.5 | 1933.8 | 444 | 418 | 534 | 116 | 359 | 551 | 192 | 280.2 | 413 | 417 | 500 | 2.79
AK8 | 6 | 22 | 2007 | 255 | 6.9 | 5.4 | 1.5 | 21 | 109.1 | 2042.8 | 451 | 422 | 555 | 133 | 375 | 616 | 241 | 280.2 | 413 | 417 | 500 | 2.79
AK8 | 6 | 23 | 2008 | 263.7 | 8.7 | 7.5 | 1.2 | 13 | 141.8 | 2184.6 | 444 | 426 | 557 | 131 | 386 | 575 | 189 | 280.2 | 413 | 417 | 500 | 2.79
AK8 | 6 | 24 | 2009 | 270 | 6.3 | 5.4 | 0.9 | 14 | 105.6 | 2290.2 | 448 | 429 | 566 | 137 | 393 | 582 | 189 | 280.2 | 413 | 417 | 500 | 2.79
AK8 | 6 | 25 | 2010 | 275.1 | 5.1 | 4.2 | 0.9 | 17 | 87.3 | 2377.6 | 435 | 410 | 551 | 141 | 371 | 576 | 205 | 280.2 | 413 | 417 | 500 | 2.79
AK8 | 6 | 26 | 2011 | 278.7 | 3.6 | 3.3 | 0.3 | 8 | 62.6 | 2440.2 | 436 | 423 | 583 | 160 | 382 | 583 | 201 | 280.2 | 413 | 417 | 500 | 2.79
AK8 | 6 | 27 | 2012 | 283.2 | 4.5 | 4.2 | 0.3 | 6 | 79.4 | 2519.6 | 438 | 433 | 506 | 73 | 382 | 506 | 124 | 280.2 | 413 | 417 | 500 | 2.79
AK8 | 7 | 3 | 1988 | 16.3 | 16.3 | 6.3 | 0 | 0 | 8.3 | 8.3 | 315 | 315 |  |  | 165 | 407 | 242 | 213.6 | 413 | 422 | 500 | 2.79
AK8 | 7 | 4 | 1989 | 23.8 | 7.5 | 6.9 | 0.6 | 8 | 9.4 | 17.8 | 365 | 352 | 519 | 167 | 297 | 539 | 242 | 213.6 | 413 | 422 | 500 | 2.79
AK8 | 7 | 5 | 1990 | 31.9 | 8.1 | 6.9 | 1.2 | 14 | 14.2 | 32 | 401 | 379 | 528 | 149 | 301 | 553 | 252 | 213.6 | 413 | 422 | 500 | 2.79
AK8 | 7 | 6 | 1991 | 41.2 | 9.3 | 7.8 | 1.5 | 16 | 21.4 | 53.3 | 418 | 394 | 547 | 153 | 360 | 571 | 211 | 213.6 | 413 | 422 | 500 | 2.79
AK8 | 7 | 7 | 1992 | 52.9 | 11.7 | 11.1 | 0.6 | 5 | 34.6 | 87.9 | 380 | 370 | 548 | 178 | 314 | 576 | 262 | 213.6 | 413 | 422 | 500 | 2.79
AK8 | 7 | 8 | 1993 | 61.9 | 9 | 7.8 | 1.2 | 13 | 32.5 | 120.4 | 394 | 368 | 565 | 197 | 313 | 579 | 266 | 213.6 | 413 | 422 | 500 | 2.79
AK8 | 7 | 9 | 1994 | 69.1 | 7.2 | 6.3 | 0.9 | 12 | 29.6 | 150 | 413 | 395 | 535 | 140 | 326 | 537 | 211 | 213.6 | 413 | 422 | 500 | 2.79
AK8 | 7 | 10 | 1995 | 77.2 | 8.1 | 7.5 | 0.6 | 7 | 37.2 | 187.2 | 422 | 413 | 534 | 121 | 320 | 562 | 242 | 213.6 | 413 | 422 | 500 | 2.79
AK8 | 7 | 11 | 1996 | 89.5 | 12.3 | 10.2 | 2.1 | 17 | 64.4 | 251.6 | 413 | 386 | 545 | 159 | 335 | 573 | 238 | 213.6 | 413 | 422 | 500 | 2.79
AK8 | 7 | 12 | 1997 | 104.2 | 14.7 | 11.7 | 3 | 20 | 89.5 | 341.1 | 428 | 404 | 521 | 117 | 334 | 548 | 214 | 213.6 | 413 | 422 | 500 | 2.79
AK8 | 7 | 13 | 1998 | 116.5 | 12.3 | 10.2 | 2.1 | 17 | 85.3 | 426.4 | 409 | 385 | 528 | 143 | 301 | 552 | 251 | 213.6 | 413 | 422 | 500 | 2.79
AK8 | 7 | 14 | 1999 | 128.5 | 12 | 11.7 | 0.3 | 2 | 92.4 | 518.7 | 384 | 381 | 505 | 124 | 335 | 505 | 170 | 213.6 | 413 | 422 | 500 | 2.79
AK8 | 7 | 15 | 2000 | 137.2 | 8.7 | 7.5 | 1.2 | 13 | 72.6 | 591.4 | 416 | 394 | 552 | 158 | 337 | 581 | 244 | 213.6 | 413 | 422 | 500 | 2.79
AK8 | 7 | 16 | 2001 | 145 | 7.8 | 6.3 | 1.5 | 19 | 69.2 | 660.5 | 442 | 414 | 563 | 149 | 346 | 601 | 255 | 213.6 | 413 | 422 | 500 | 2.79
AK8 | 7 | 17 | 2002 | 153.7 | 8.7 | 6 | 2.7 | 31 | 81.6 | 742.2 | 476 | 428 | 582 | 154 | 373 | 609 | 236 | 213.6 | 413 | 422 | 500 | 2.79
AK8 | 7 | 18 | 2003 | 164.8 | 11.1 | 9.6 | 1.5 | 13 | 111.1 | 853.2 | 440 | 425 | 535 | 110 | 363 | 553 | 190 | 213.6 | 413 | 422 | 500 | 2.79
AK8 | 7 | 19 | 2004 | 177.4 | 12.6 | 10.8 | 1.8 | 14 | 135.5 | 988.7 | 420 | 402 | 529 | 127 | 334 | 548 | 214 | 213.6 | 413 | 422 | 500 | 2.79
AK8 | 7 | 20 | 2005 | 186.7 | 9.3 | 8.4 | 0.9 | 9 | 106.4 | 1095.1 | 433 | 422 | 531 | 109 | 369 | 561 | 192 | 213.6 | 413 | 422 | 500 | 2.79
AK8 | 7 | 21 | 2006 | 193 | 6.3 | 5.4 | 0.9 | 14 | 75.2 | 1170.2 | 415 | 395 | 536 | 141 | 345 | 550 | 205 | 213.6 | 413 | 422 | 500 | 2.79
AK8 | 7 | 22 | 2007 | 198.4 | 5.4 | 4.2 | 1.2 | 22 | 66.4 | 1236.6 | 437 | 402 | 561 | 159 | 333 | 588 | 255 | 213.6 | 413 | 422 | 500 | 2.79
AK8 | 7 | 23 | 2008 | 205.9 | 7.5 | 6 | 1.5 | 20 | 95.3 | 1331.9 | 420 | 395 | 518 | 123 | 355 | 534 | 179 | 213.6 | 413 | 422 | 500 | 2.79
AK8 | 7 | 24 | 2009 | 211 | 5.1 | 4.2 | 0.9 | 17 | 66.8 | 1398.7 | 418 | 392 | 540 | 148 | 326 | 556 | 230 | 213.6 | 413 | 422 | 500 | 2.79
AK8 | 7 | 25 | 2010 | 216.1 | 5.1 | 4.2 | 0.9 | 17 | 68.4 | 1467.1 | 427 | 396 | 572 | 176 | 344 | 597 | 253 | 213.6 | 413 | 422 | 500 | 2.79
AK8 | 7 | 26 | 2011 | 220.3 | 4.2 | 3.3 | 0.9 | 21 | 57.6 | 1524.7 | 426 | 390 | 560 | 170 | 355 | 605 | 250 | 213.6 | 413 | 422 | 500 | 2.79
AK8 | 7 | 27 | 2012 | 223.6 | 3.3 | 2.7 | 0.6 | 18 | 46 | 1570.7 | 435 | 416 | 523 | 107 | 366 | 531 | 165 | 213.6 | 413 | 422 | 500 | 2.79
AK8 | 8 | 2 | 1987 | 37.2 | 37.2 | 22.2 | 0 | 0 | 43.5 | 43.5 | 404 | 404 |  |  | 316 | 488 | 172 | 200.4 | 427 | 430 | 500 | 2.79
AK8 | 8 | 3 | 1988 | 49.8 | 12.6 | 12.6 | 0 | 0 | 34.4 | 77.9 | 387 | 387 |  |  | 346 | 453 | 107 | 200.4 | 427 | 430 | 500 | 2.79
AK8 | 8 | 4 | 1989 | 61.5 | 11.7 | 11.4 | 0.3 | 2 | 40.9 | 118.8 | 364 | 359 | 536 | 177 | 279 | 536 | 257 | 200.4 | 427 | 430 | 500 | 2.79
AK8 | 8 | 5 | 1990 | 72.9 | 11.4 | 9 | 2.4 | 21 | 48.1 | 167 | 412 | 376 | 547 | 171 | 326 | 583 | 257 | 200.4 | 427 | 430 | 500 | 2.79
AK8 | 8 | 6 | 1991 | 85.8 | 12.9 | 11.4 | 1.5 | 11 | 64.3 | 231.3 | 403 | 384 | 548 | 164 | 321 | 582 | 261 | 200.4 | 427 | 430 | 500 | 2.79
AK8 | 8 | 7 | 1992 | 99.6 | 13.8 | 11.4 | 2.4 | 17 | 80.4 | 311.7 | 422 | 397 | 539 | 142 | 349 | 558 | 209 | 200.4 | 427 | 430 | 500 | 2.79
AK8 | 8 | 8 | 1993 | 114.6 | 15 | 11.4 | 3.6 | 24 | 100.9 | 412.6 | 421 | 385 | 534 | 149 | 307 | 583 | 276 | 200.4 | 427 | 430 | 500 | 2.79
AK8 | 8 | 9 | 1994 | 127.2 | 12.6 | 9.9 | 2.7 | 21 | 95.7 | 508.3 | 425 | 396 | 533 | 137 | 330 | 566 | 236 | 200.4 | 427 | 430 | 500 | 2.79
AK8 | 8 | 10 | 1995 | 135.6 | 8.4 | 8.1 | 0.3 | 3 | 69.4 | 577.7 | 410 | 405 | 554 | 149 | 313 | 554 | 241 | 200.4 | 427 | 430 | 500 | 2.79
AK8 | 8 | 11 | 1996 | 143.4 | 7.8 | 6 | 1.8 | 23 | 68.4 | 646 | 407 | 368 | 540 | 172 | 330 | 556 | 226 | 200.4 | 427 | 430 | 500 | 2.79
AK8 | 8 | 12 | 1997 | 154.2 | 10.8 | 9.3 | 1.5 | 13 | 101 | 747 | 441 | 424 | 544 | 120 | 383 | 582 | 199 | 200.4 | 427 | 430 | 500 | 2.79
AK8 | 8 | 13 | 1998 | 161.1 | 6.9 | 4.8 | 2.1 | 30 | 68.3 | 815.3 | 464 | 434 | 534 | 100 | 382 | 560 | 178 | 200.4 | 427 | 430 | 500 | 2.79
AK8 | 8 | 14 | 1999 | 168.6 | 7.5 | 6.6 | 0.9 | 12 | 77.7 | 893 | 440 | 427 | 537 | 110 | 378 | 550 | 172 | 200.4 | 427 | 430 | 500 | 2.79
AK8 | 8 | 15 | 2000 | 174.3 | 5.7 | 4.2 | 1.5 | 26 | 61.4 | 954.4 | 455 | 424 | 543 | 119 | 389 | 566 | 177 | 200.4 | 427 | 430 | 500 | 2.79
AK8 | 8 | 16 | 2001 | 180.3 | 6 | 4.5 | 1.5 | 25 | 66.8 | 1021.3 | 462 | 432 | 554 | 122 | 389 | 588 | 199 | 200.4 | 427 | 430 | 500 | 2.79
AK8 | 8 | 17 | 2002 | 186.3 | 6 | 3.9 | 2.1 | 35 | 69.1 | 1090.4 | 483 | 443 | 556 | 113 | 399 | 605 | 206 | 200.4 | 427 | 430 | 500 | 2.79
AK8 | 8 | 18 | 2003 | 193.5 | 7.2 | 6 | 1.2 | 16 | 85.9 | 1176.3 | 468 | 451 | 549 | 98 | 395 | 570 | 175 | 200.4 | 427 | 430 | 500 | 2.79
AK8 | 8 | 19 | 2004 | 196.5 | 3 | 2.4 | 0.6 | 20 | 36.8 | 1213 | 435 | 416 | 513 | 97 | 376 | 526 | 150 | 200.4 | 427 | 430 | 500 | 2.79
AK8 | 8 | 20 | 2005 | 198.3 | 1.8 | 1.8 | 0 | 0 | 22.3 | 1235.4 | 430 | 430 |  |  | 382 | 490 | 108 | 200.4 | 427 | 430 | 500 | 2.79
AK8 | 8 | 21 | 2006 | 200.4 | 2.1 | 1.8 | 0.3 | 14 | 26.3 | 1261.7 | 426 | 412 | 506 | 94 | 358 | 506 | 148 | 200.4 | 427 | 430 | 500 | 2.79
AK8 | 8 | 22 | 2007 | 202.5 | 2.1 | 2.1 | 0 | 0 | 26.6 | 1288.2 | 440 | 440 |  |  | 351 | 494 | 143 | 200.4 | 427 | 430 | 500 | 2.79
AK8 | 8 | 23 | 2008 | 204.9 | 2.4 | 2.4 | 0 | 0 | 30.7 | 1319 | 416 | 416 |  |  | 361 | 483 | 122 | 200.4 | 427 | 430 | 500 | 2.79
AK8 | 8 | 24 | 2009 | 207.9 | 3 | 2.4 | 0.6 | 20 | 38.9 | 1357.9 | 434 | 412 | 523 | 111 | 350 | 533 | 183 | 200.4 | 427 | 430 | 500 | 2.79
AK8 | 8 | 25 | 2010 | 211.2 | 3.3 | 2.7 | 0.6 | 18 | 43.4 | 1401.3 | 418 | 394 | 526 | 132 | 331 | 532 | 201 | 200.4 | 427 | 430 | 500 | 2.79
AK8 | 8 | 26 | 2011 | 213.9 | 2.7 | 2.4 | 0.3 | 11 | 36.1 | 1437.4 | 425 | 412 | 527 | 115 | 354 | 527 | 173 | 200.4 | 427 | 430 | 500 | 2.79
AK8 | 8 | 27 | 2012 | 215.4 | 1.5 | 1.5 | 0 | 0 | 20.2 | 1457.6 | 422 | 422 |  |  | 390 | 446 | 56 | 200.4 | 427 | 430 | 500 | 2.79
AK8 | 9 | 1 | 1987 | 17.2 | 17.2 | 15.9 | 0.3 | 1 | 9.3 | 9.3 | 344 | 341 | 504 | 163 | 268 | 504 | 236 | 261.6 | 413 | 408 | 500 | 2.79
AK8 | 9 | 2 | 1988 | 36.7 | 19.5 | 19.5 | 0 | 0 | 33 | 42.3 | 328 | 328 |  |  | 249 | 499 | 250 | 261.6 | 413 | 408 | 500 | 2.79
AK8 | 9 | 3 | 1989 | 58.6 | 21.9 | 21.3 | 0.6 | 2 | 65.6 | 107.9 | 332 | 327 | 518 | 191 | 255 | 537 | 282 | 261.6 | 413 | 408 | 500 | 2.79
AK8 | 9 | 4 | 1990 | 92.5 | 33.9 | 30.9 | 3 | 8 | 160.9 | 268.8 | 375 | 360 | 536 | 176 | 274 | 569 | 295 | 261.6 | 413 | 408 | 500 | 2.79
AK8 | 9 | 5 | 1991 | 107.5 | 15 | 13.5 | 1.5 | 9 | 94.2 | 363.1 | 395 | 376 | 567 | 191 | 321 | 584 | 263 | 261.6 | 413 | 408 | 500 | 2.79
AK8 | 9 | 6 | 1992 | 127.3 | 19.8 | 17.1 | 2.7 | 13 | 146.1 | 509.1 | 400 | 380 | 526 | 146 | 333 | 558 | 225 | 261.6 | 413 | 408 | 500 | 2.79
AK8 | 9 | 7 | 1993 | 147.1 | 19.8 | 17.1 | 2.7 | 13 | 170.7 | 679.8 | 382 | 359 | 525 | 166 | 293 | 548 | 255 | 261.6 | 413 | 408 | 500 | 2.79
AK8 | 9 | 8 | 1994 | 163.6 | 16.5 | 15.3 | 1.2 | 7 | 161.1 | 840.8 | 401 | 388 | 558 | 170 | 307 | 590 | 283 | 261.6 | 413 | 408 | 500 | 2.79
AK8 | 9 | 9 | 1995 | 176.2 | 12.6 | 12.3 | 0.3 | 2 | 134.5 | 975.4 | 390 | 387 | 528 | 141 | 314 | 528 | 214 | 261.6 | 413 | 408 | 500 | 2.79
AK8 | 9 | 10 | 1996 | 185.5 | 9.3 | 8.4 | 0.9 | 9 | 105.7 | 1081 | 375 | 357 | 539 | 182 | 292 | 564 | 272 | 261.6 | 413 | 408 | 500 | 2.79
AK8 | 9 | 11 | 1997 | 196.9 | 11.4 | 10.2 | 1.2 | 10 | 137 | 1218 | 393 | 375 | 544 | 169 | 312 | 567 | 255 | 261.6 | 413 | 408 | 500 | 2.79
AK8 | 9 | 12 | 1998 | 203.5 | 6.6 | 5.1 | 1.5 | 22 | 83 | 1301 | 405 | 366 | 538 | 172 | 306 | 580 | 274 | 261.6 | 413 | 408 | 500 | 2.79
AK8 | 9 | 13 | 1999 | 210.1 | 6.6 | 6.6 | 0 | 0 | 85.8 | 1386.8 | 407 | 407 |  |  | 344 | 490 | 146 | 261.6 | 413 | 408 | 500 | 2.79
AK8 | 9 | 14 | 2000 | 214.6 | 4.5 | 3.9 | 0.6 | 13 | 60 | 1446.8 | 423 | 409 | 519 | 110 | 336 | 530 | 194 | 261.6 | 413 | 408 | 500 | 2.79
AK8 | 9 | 15 | 2001 | 218.2 | 3.6 | 3 | 0.6 | 16 | 48.9 | 1495.8 | 424 | 401 | 538 | 137 | 353 | 559 | 206 | 261.6 | 413 | 408 | 500 | 2.79
AK8 | 9 | 16 | 2002 | 221.8 | 3.6 | 2.4 | 1.2 | 33 | 49.8 | 1545.5 | 435 | 379 | 549 | 170 | 334 | 581 | 247 | 261.6 | 413 | 408 | 500 | 2.79
AK8 | 9 | 17 | 2003 | 227.5 | 5.7 | 3.9 | 1.8 | 31 | 80.5 | 1626 | 450 | 407 | 545 | 138 | 347 | 588 | 241 | 261.6 | 413 | 408 | 500 | 2.79
AK8 | 9 | 18 | 2004 | 234.4 | 6.9 | 4.8 | 2.1 | 30 | 100.1 | 1726.1 | 441 | 392 | 554 | 162 | 345 | 574 | 229 | 261.6 | 413 | 408 | 500 | 2.79
AK8 | 9 | 19 | 2005 | 239.5 | 5.1 | 4.2 | 0.9 | 17 | 75.9 | 1802 | 417 | 390 | 539 | 149 | 343 | 555 | 212 | 261.6 | 413 | 408 | 500 | 2.79
AK8 | 9 | 20 | 2006 | 241.9 | 2.4 | 1.5 | 0.9 | 37 | 36.3 | 1838.3 | 467 | 412 | 559 | 147 | 369 | 575 | 206 | 261.6 | 413 | 408 | 500 | 2.79
AK8 | 9 | 21 | 2007 | 244 | 2.1 | 1.2 | 0.9 | 42 | 32.1 | 1870.4 | 477 | 416 | 559 | 143 | 373 | 577 | 204 | 261.6 | 413 | 408 | 500 | 2.79
AK8 | 9 | 22 | 2008 | 247.3 | 3.3 | 2.7 | 0.6 | 18 | 50.9 | 1921.3 | 442 | 421 | 537 | 116 | 371 | 564 | 193 | 261.6 | 413 | 408 | 500 | 2.79
AK8 | 9 | 23 | 2009 | 250.9 | 3.6 | 2.7 | 0.9 | 24 | 56.3 | 1977.7 | 447 | 412 | 552 | 140 | 370 | 575 | 205 | 261.6 | 413 | 408 | 500 | 2.79
AK8 | 9 | 24 | 2010 | 256 | 5.1 | 3.3 | 1.8 | 35 | 81.2 | 2058.9 | 474 | 427 | 558 | 131 | 379 | 616 | 237 | 261.6 | 413 | 408 | 500 | 2.79
AK8 | 9 | 25 | 2011 | 259.9 | 3.9 | 3 | 0.9 | 23 | 63.2 | 2122.1 | 470 | 432 | 596 | 164 | 396 | 624 | 228 | 261.6 | 413 | 408 | 500 | 2.79
AK8 | 9 | 26 | 2012 | 262.6 | 2.7 | 1.8 | 0.9 | 33 | 44.3 | 2166.4 | 459 | 416 | 546 | 130 | 377 | 588 | 211 | 261.6 | 413 | 408 | 500 | 2.79
AK8 | 10 | 2 | 1987 | 52.1 | 52.1 | 30.3 | 1.8 | 3 | 85.3 | 85.3 | 349 | 338 | 518 | 180 | 290 | 537 | 247 | 237.9 | 419 | 416 | 500 | 2.79
AK8 | 10 | 3 | 1988 | 71.3 | 19.2 | 18 | 1.2 | 6 | 74.4 | 159.7 | 380 | 371 | 514 | 143 | 294 | 527 | 233 | 237.9 | 419 | 416 | 500 | 2.79
AK8 | 10 | 4 | 1989 | 89.3 | 18 | 17.4 | 0.6 | 3 | 90.8 | 250.5 | 404 | 399 | 539 | 140 | 327 | 550 | 223 | 237.9 | 419 | 416 | 500 | 2.79
AK8 | 10 | 5 | 1990 | 101.3 | 12 | 9.9 | 2.1 | 17 | 71.9 | 322.4 | 412 | 387 | 530 | 143 | 318 | 564 | 246 | 237.9 | 419 | 416 | 500 | 2.79
AK8 | 10 | 6 | 1991 | 115.1 | 13.8 | 12.9 | 0.9 | 6 | 93.8 | 416.2 | 407 | 398 | 531 | 133 | 339 | 541 | 202 | 237.9 | 419 | 416 | 500 | 2.79
AK8 | 10 | 7 | 1992 | 129.2 | 14.1 | 12 | 2.1 | 14 | 108.2 | 524.4 | 401 | 379 | 526 | 147 | 332 | 552 | 220 | 237.9 | 419 | 416 | 500 | 2.79
AK8 | 10 | 8 | 1993 | 137.9 | 8.7 | 7.8 | 0.9 | 10 | 73 | 597.4 | 401 | 385 | 536 | 151 | 333 | 553 | 220 | 237.9 | 419 | 416 | 500 | 2.79
AK8 | 10 | 9 | 1994 | 146.3 | 8.4 | 7.2 | 1.2 | 14 | 75 | 672.4 | 410 | 391 | 521 | 130 | 361 | 534 | 173 | 237.9 | 419 | 416 | 500 | 2.79
AK8 | 10 | 10 | 1995 | 152.9 | 6.6 | 6.3 | 0.3 | 4 | 62 | 734.5 | 428 | 424 | 509 | 85 | 327 | 509 | 182 | 237.9 | 419 | 416 | 500 | 2.79
AK8 | 10 | 11 | 1996 | 162.5 | 9.6 | 8.7 | 0.9 | 9 | 95.1 | 829.6 | 409 | 396 | 529 | 133 | 332 | 537 | 205 | 237.9 | 419 | 416 | 500 | 2.79
AK8 | 10 | 12 | 1997 | 173.9 | 11.4 | 10.5 | 0.9 | 7 | 120.5 | 950.1 | 411 | 401 | 519 | 118 | 340 | 531 | 191 | 237.9 | 419 | 416 | 500 | 2.79
AK8 | 10 | 13 | 1998 | 180.8 | 6.9 | 6.9 | 0 | 0 | 76.9 | 1026.9 | 412 | 412 |  |  | 333 | 497 | 164 | 237.9 | 419 | 416 | 500 | 2.79
AK8 | 10 | 14 | 1999 | 188.3 | 7.5 | 7.5 | 0 | 0 | 87 | 1113.9 | 409 | 409 |  |  | 361 | 481 | 120 | 237.9 | 419 | 416 | 500 | 2.79
AK8 | 10 | 15 | 2000 | 196.4 | 8.1 | 8.1 | 0 | 0 | 97.9 | 1211.8 | 374 | 374 |  |  | 300 | 493 | 193 | 237.9 | 419 | 416 | 500 | 2.79
AK8 | 10 | 16 | 2001 | 205.4 | 9 | 8.7 | 0.3 | 3 | 113.6 | 1325.4 | 415 | 412 | 502 | 90 | 345 | 502 | 157 | 237.9 | 419 | 416 | 500 | 2.79
AK8 | 10 | 17 | 2002 | 212 | 6.6 | 5.7 | 0.9 | 13 | 86.5 | 1412 | 417 | 398 | 536 | 138 | 319 | 547 | 228 | 237.9 | 419 | 416 | 500 | 2.79
AK8 | 10 | 18 | 2003 | 218.9 | 6.9 | 6.3 | 0.6 | 8 | 93.4 | 1505.4 | 427 | 418 | 513 | 95 | 382 | 521 | 139 | 237.9 | 419 | 416 | 500 | 2.79
AK8 | 10 | 19 | 2004 | 226.1 | 7.2 | 5.7 | 1.5 | 20 | 100.7 | 1606 | 444 | 425 | 517 | 92 | 370 | 544 | 174 | 237.9 | 419 | 416 | 500 | 2.79
AK8 | 10 | 20 | 2005 | 232.7 | 6.6 | 6 | 0.6 | 9 | 95.1 | 1701.2 | 446 | 437 | 532 | 95 | 394 | 546 | 152 | 237.9 | 419 | 416 | 500 | 2.79
AK8 | 10 | 21 | 2006 | 237.2 | 4.5 | 3.6 | 0.9 | 20 | 66.4 | 1767.6 | 451 | 435 | 517 | 82 | 366 | 530 | 164 | 237.9 | 419 | 416 | 500 | 2.79
AK8 | 10 | 22 | 2007 | 241.1 | 3.9 | 1.5 | 2.4 | 61 | 58.6 | 1826.2 | 505 | 458 | 534 | 76 | 417 | 578 | 161 | 237.9 | 419 | 416 | 500 | 2.79
AK8 | 10 | 23 | 2008 | 245.3 | 4.2 | 3.3 | 0.9 | 21 | 64.2 | 1890.4 | 457 | 437 | 530 | 93 | 364 | 566 | 202 | 237.9 | 419 | 416 | 500 | 2.79
AK8 | 10 | 24 | 2009 | 248 | 2.7 | 2.1 | 0.6 | 22 | 41.8 | 1932.2 | 449 | 430 | 518 | 88 | 388 | 524 | 136 | 237.9 | 419 | 416 | 500 | 2.79
AK8 | 10 | 25 | 2010 | 251.9 | 3.9 | 3.3 | 0.6 | 15 | 61.2 | 1993.5 | 438 | 422 | 523 | 101 | 346 | 528 | 182 | 237.9 | 419 | 416 | 500 | 2.79
AK8 | 10 | 26 | 2011 | 254.9 | 3 | 2.4 | 0.6 | 20 | 47.8 | 2041.2 | 436 | 413 | 530 | 117 | 366 | 531 | 165 | 237.9 | 419 | 416 | 500 | 2.79
AK8 | 10 | 27 | 2012 | 257.9 | 3 | 3 | 0 | 0 | 48.3 | 2089.5 | 414 | 414 |  |  | 338 | 473 | 135 | 237.9 | 419 | 416 | 500 | 2.79
AK9 | 1 | 5 | 1990 | 40.8 | 40.8 | 25.8 | 0 | 0 | 52.3 | 52.3 | 350 | 350 |  |  | 169 | 490 | 321 | 170.1 | 401 | 383 | 500 | 2.79
AK9 | 1 | 6 | 1991 | 67.2 | 26.4 | 26.4 | 0 | 0 | 89.6 | 141.9 | 331 | 331 |  |  | 253 | 497 | 244 | 170.1 | 401 | 383 | 500 | 2.79
AK9 | 1 | 7 | 1992 | 84.9 | 17.7 | 17.7 | 0 | 0 | 84.6 | 226.4 | 357 | 357 |  |  | 272 | 479 | 207 | 170.1 | 401 | 383 | 500 | 2.79
AK9 | 1 | 8 | 1993 | 96.3 | 11.4 | 11.1 | 0.3 | 2 | 64.9 | 291.3 | 323 | 318 | 502 | 184 | 269 | 502 | 233 | 170.1 | 401 | 383 | 500 | 2.79
AK9 | 1 | 9 | 1994 | 104.7 | 8.4 | 7.5 | 0.9 | 10 | 53 | 344.4 | 382 | 366 | 521 | 155 | 286 | 538 | 252 | 170.1 | 401 | 383 | 500 | 2.79
AK9 | 1 | 10 | 1995 | 112.8 | 8.1 | 6.3 | 1.8 | 22 | 55.3 | 399.7 | 404 | 371 | 518 | 147 | 314 | 552 | 238 | 170.1 | 401 | 383 | 500 | 2.79
AK9 | 1 | 11 | 1996 | 123.9 | 11.1 | 9.9 | 1.2 | 10 | 82.5 | 482.3 | 370 | 351 | 527 | 176 | 291 | 531 | 240 | 170.1 | 401 | 383 | 500 | 2.79
AK9 | 1 | 12 | 1997 | 132.6 | 8.7 | 8.4 | 0.3 | 3 | 70.1 | 552.4 | 372 | 367 | 511 | 144 | 278 | 511 | 233 | 170.1 | 401 | 383 | 500 | 2.79
AK9 | 1 | 13 | 1998 | 140.7 | 8.1 | 7.5 | 0.6 | 7 | 69.5 | 621.9 | 387 | 374 | 548 | 174 | 295 | 567 | 272 | 170.1 | 401 | 383 | 500 | 2.79
AK9 | 1 | 14 | 1999 | 148.5 | 7.8 | 7.2 | 0.6 | 7 | 70.9 | 692.8 | 364 | 349 | 553 | 204 | 305 | 554 | 249 | 170.1 | 401 | 383 | 500 | 2.79
AK9 | 1 | 15 | 2000 | 154.5 | 6 | 5.1 | 0.9 | 15 | 57.1 | 749.9 | 385 | 354 | 559 | 205 | 321 | 581 | 260 | 170.1 | 401 | 383 | 500 | 2.79
AK9 | 1 | 16 | 2001 | 157.8 | 3.3 | 3 | 0.3 | 9 | 32.4 | 782.3 | 385 | 368 | 551 | 183 | 328 | 551 | 223 | 170.1 | 401 | 383 | 500 | 2.79
AK9 | 1 | 17 | 2002 | 161.7 | 3.9 | 3 | 0.9 | 23 | 39.1 | 821.4 | 443 | 406 | 569 | 163 | 326 | 588 | 262 | 170.1 | 401 | 383 | 500 | 2.79
AK9 | 1 | 18 | 2003 | 165.9 | 4.2 | 3.9 | 0.3 | 7 | 43.2 | 864.7 | 394 | 383 | 544 | 161 | 323 | 544 | 221 | 170.1 | 401 | 383 | 500 | 2.79
AK9 | 1 | 19 | 2004 | 168.3 | 2.4 | 2.4 | 0 | 0 | 25.2 | 889.9 | 399 | 399 |  |  | 359 | 479 | 120 | 170.1 | 401 | 383 | 500 | 2.79
AK9 | 1 | 20 | 2005 | 169.8 | 1.5 | 1.2 | 0.3 | 20 | 15.9 | 905.8 | 464 | 439 | 566 | 127 | 396 | 566 | 170 | 170.1 | 401 | 383 | 500 | 2.79
AK9 | 1 | 21 | 2006 | 172.5 | 2.7 | 2.1 | 0.6 | 22 | 29 | 934.8 | 456 | 432 | 539 | 107 | 381 | 543 | 162 | 170.1 | 401 | 383 | 500 | 2.79
AK9 | 1 | 22 | 2007 | 174 | 1.5 | 1.2 | 0.3 | 20 | 16.3 | 951.1 | 438 | 414 | 532 | 118 | 352 | 532 | 180 | 170.1 | 401 | 383 | 500 | 2.79
AK9 | 1 | 23 | 2008 | 176.4 | 2.4 | 1.8 | 0.6 | 24 | 26.4 | 977.6 | 442 | 405 | 552 | 147 | 353 | 562 | 209 | 170.1 | 401 | 383 | 500 | 2.79
AK9 | 1 | 24 | 2009 | 178.8 | 2.4 | 2.4 | 0 | 0 | 26.8 | 1004.3 | 434 | 434 |  |  | 349 | 489 | 140 | 170.1 | 401 | 383 | 500 | 2.79
AK9 | 1 | 25 | 2010 | 180.9 | 2.1 | 1.5 | 0.6 | 28 | 23.7 | 1028.1 | 446 | 403 | 554 | 151 | 370 | 575 | 205 | 170.1 | 401 | 383 | 500 | 2.79
AK9 | 1 | 26 | 2011 | 183 | 2.1 | 1.2 | 0.9 | 42 | 24 | 1052.1 | 481 | 444 | 531 | 87 | 410 | 585 | 175 | 170.1 | 401 | 383 | 500 | 2.79
AK9 | 1 | 27 | 2012 | 185.1 | 2.1 | 2.1 | 0 | 0 | 24.3 | 1076.4 | 417 | 417 |  |  | 383 | 493 | 110 | 170.1 | 401 | 383 | 500 | 2.79
AK9 | 3 | 2 | 1987 | 12.5 | 12.5 | 7.5 | 0 | 0 | 4.9 | 4.9 | 380 | 380 |  |  | 103 | 498 | 395 | 227.4 | 423 | 424 | 500 | 2.79
AK9 | 3 | 3 | 1988 | 31.4 | 18.9 | 17.7 | 1.2 | 6 | 26.1 | 31 | 355 | 344 | 512 | 168 | 286 | 518 | 232 | 227.4 | 423 | 424 | 500 | 2.79
AK9 | 3 | 4 | 1989 | 43.1 | 11.7 | 10.8 | 0.9 | 7 | 27.4 | 58.4 | 396 | 386 | 514 | 128 | 301 | 527 | 226 | 227.4 | 423 | 424 | 500 | 2.79
AK9 | 3 | 5 | 1990 | 52.1 | 9 | 8.4 | 0.6 | 6 | 26.9 | 85.3 | 401 | 391 | 533 | 142 | 328 | 542 | 214 | 227.4 | 423 | 424 | 500 | 2.79
AK9 | 3 | 6 | 1991 | 64.1 | 12 | 10.8 | 1.2 | 9 | 43.8 | 129.1 | 413 | 403 | 504 | 101 | 328 | 507 | 179 | 227.4 | 423 | 424 | 500 | 2.79
AK9 | 3 | 7 | 1992 | 78.8 | 14.7 | 13.2 | 1.5 | 10 | 66 | 195.1 | 398 | 385 | 515 | 130 | 340 | 528 | 188 | 227.4 | 423 | 424 | 500 | 2.79
AK9 | 3 | 8 | 1993 | 93.5 | 14.7 | 14.1 | 0.6 | 4 | 79.6 | 274.6 | 387 | 382 | 501 | 119 | 300 | 502 | 202 | 227.4 | 423 | 424 | 500 | 2.79
AK9 | 3 | 9 | 1994 | 108.2 | 14.7 | 14.1 | 0.6 | 4 | 93.1 | 367.8 | 398 | 393 | 516 | 123 | 316 | 533 | 217 | 227.4 | 423 | 424 | 500 | 2.79
AK9 | 3 | 10 | 1995 | 126.8 | 18.6 | 17.1 | 1.5 | 8 | 137.3 | 505.1 | 394 | 382 | 525 | 143 | 290 | 541 | 251 | 227.4 | 423 | 424 | 500 | 2.79
AK9 | 3 | 11 | 1996 | 141.8 | 15 | 13.8 | 1.2 | 8 | 126.6 | 631.7 | 396 | 385 | 518 | 133 | 331 | 529 | 198 | 227.4 | 423 | 424 | 500 | 2.79
AK9 | 3 | 12 | 1997 | 157.7 | 15.9 | 12.6 | 3.3 | 20 | 149.6 | 781.3 | 424 | 398 | 521 | 123 | 356 | 545 | 189 | 227.4 | 423 | 424 | 500 | 2.79
AK9 | 3 | 13 | 1998 | 167.9 | 10.2 | 7.8 | 2.4 | 23 | 104.3 | 885.6 | 442 | 414 | 535 | 121 | 354 | 578 | 224 | 227.4 | 423 | 424 | 500 | 2.79
AK9 | 3 | 14 | 1999 | 177.2 | 9.3 | 7.8 | 1.5 | 16 | 100.8 | 986.5 | 443 | 425 | 534 | 109 | 371 | 560 | 189 | 227.4 | 423 | 424 | 500 | 2.79
AK9 | 3 | 15 | 2000 | 185 | 7.8 | 6.6 | 1.2 | 15 | 88.8 | 1075.2 | 440 | 416 | 572 | 156 | 356 | 602 | 246 | 227.4 | 423 | 424 | 500 | 2.79
AK9 | 3 | 16 | 2001 | 192.2 | 7.2 | 4.8 | 2.4 | 33 | 85.3 | 1160.5 | 462 | 415 | 556 | 141 | 374 | 592 | 218 | 227.4 | 423 | 424 | 500 | 2.79
AK9 | 3 | 17 | 2002 | 197.6 | 5.4 | 3 | 2.4 | 44 | 66.1 | 1226.7 | 458 | 386 | 548 | 162 | 355 | 614 | 259 | 227.4 | 423 | 424 | 500 | 2.79
AK9 | 3 | 18 | 2003 | 203.3 | 5.7 | 4.8 | 0.9 | 15 | 71.8 | 1298.4 | 433 | 414 | 533 | 119 | 365 | 561 | 196 | 227.4 | 423 | 424 | 500 | 2.79
AK9 | 3 | 19 | 2004 | 206.9 | 3.6 | 2.7 | 0.9 | 24 | 46.4 | 1344.8 | 434 | 388 | 573 | 185 | 356 | 592 | 236 | 227.4 | 423 | 424 | 500 | 2.79
AK9 | 3 | 20 | 2005 | 210.2 | 3.3 | 2.7 | 0.6 | 18 | 43.2 | 1388.1 | 433 | 416 | 513 | 97 | 369 | 526 | 157 | 227.4 | 423 | 424 | 500 | 2.79
AK9 | 3 | 21 | 2006 | 212.9 | 2.7 | 2.1 | 0.6 | 22 | 35.9 | 1424 | 430 | 408 | 509 | 101 | 366 | 517 | 151 | 227.4 | 423 | 424 | 500 | 2.79
AK9 | 3 | 22 | 2007 | 216.2 | 3.3 | 2.4 | 0.9 | 27 | 44.5 | 1468.5 | 470 | 438 | 553 | 115 | 369 | 575 | 206 | 227.4 | 423 | 424 | 500 | 2.79
AK9 | 3 | 23 | 2008 | 219.8 | 3.6 | 3 | 0.6 | 16 | 49.3 | 1517.8 | 429 | 406 | 546 | 140 | 343 | 560 | 217 | 227.4 | 423 | 424 | 500 | 2.79
AK9 | 3 | 24 | 2009 | 224 | 4.2 | 2.7 | 1.5 | 35 | 58.6 | 1576.3 | 470 | 421 | 558 | 137 | 386 | 592 | 206 | 227.4 | 423 | 424 | 500 | 2.79
AK9 | 3 | 25 | 2010 | 227.3 | 3.3 | 2.4 | 0.9 | 27 | 46.8 | 1623.1 | 444 | 400 | 560 | 160 | 365 | 588 | 223 | 227.4 | 423 | 424 | 500 | 2.79
AK9 | 3 | 26 | 2011 | 230 | 2.7 | 1.8 | 0.9 | 33 | 38.8 | 1661.9 | 463 | 415 | 561 | 146 | 379 | 601 | 222 | 227.4 | 423 | 424 | 500 | 2.79
AK9 | 3 | 27 | 2012 | 232.4 | 2.4 | 2.1 | 0.3 | 12 | 34.9 | 1696.8 | 419 | 400 | 550 | 150 | 273 | 550 | 277 | 227.4 | 423 | 424 | 500 | 2.79
AK9 | 4 | 6 | 1991 | 28.7 | 28.7 | 8.1 | 0.6 | 2 | 25.9 | 25.9 | 400 | 392 | 511 | 119 | 178 | 516 | 338 | 244.8 | 388 | 385 | 500 | 2.79
AK9 | 4 | 7 | 1992 | 58.4 | 29.7 | 27.9 | 1.8 | 6 | 81.3 | 107.1 | 392 | 384 | 521 | 137 | 313 | 531 | 218 | 244.8 | 388 | 385 | 500 | 2.79
AK9 | 4 | 8 | 1993 | 78.5 | 20.1 | 18.9 | 1.2 | 5 | 86.4 | 193.6 | 383 | 374 | 518 | 144 | 305 | 544 | 239 | 244.8 | 388 | 385 | 500 | 2.79
AK9 | 4 | 9 | 1994 | 98 | 19.5 | 18.6 | 0.9 | 4 | 108.1 | 301.7 | 378 | 371 | 516 | 145 | 303 | 526 | 223 | 244.8 | 388 | 385 | 500 | 2.79
AK9 | 4 | 10 | 1995 | 119.9 | 21.9 | 21 | 0.9 | 4 | 149.9 | 451.6 | 366 | 358 | 533 | 175 | 293 | 552 | 259 | 244.8 | 388 | 385 | 500 | 2.79
AK9 | 4 | 11 | 1996 | 138.8 | 18.9 | 18 | 0.9 | 4 | 153.6 | 605.2 | 366 | 358 | 519 | 161 | 290 | 529 | 239 | 244.8 | 388 | 385 | 500 | 2.79
AK9 | 4 | 12 | 1997 | 159.2 | 20.4 | 18.9 | 1.5 | 7 | 191 | 796.2 | 362 | 350 | 520 | 170 | 276 | 544 | 268 | 244.8 | 388 | 385 | 500 | 2.79
AK9 | 4 | 13 | 1998 | 168.2 | 9 | 8.1 | 0.9 | 10 | 92.6 | 888.8 | 387 | 372 | 516 | 144 | 304 | 541 | 237 | 244.8 | 388 | 385 | 500 | 2.79
AK9 | 4 | 14 | 1999 | 183.2 | 15 | 14.1 | 0.9 | 6 | 165.6 | 1054.4 | 378 | 369 | 508 | 139 | 314 | 516 | 202 | 244.8 | 388 | 385 | 500 | 2.79
AK9 | 4 | 15 | 2000 | 191 | 7.8 | 7.2 | 0.6 | 7 | 91.7 | 1146.1 | 367 | 355 | 512 | 157 | 297 | 517 | 220 | 244.8 | 388 | 385 | 500 | 2.79
AK9 | 4 | 16 | 2001 | 197 | 6 | 5.4 | 0.6 | 10 | 73.1 | 1219.2 | 381 | 362 | 550 | 188 | 322 | 553 | 231 | 244.8 | 388 | 385 | 500 | 2.79
AK9 | 4 | 17 | 2002 | 202.1 | 5.1 | 4.5 | 0.6 | 11 | 63.9 | 1283.2 | 402 | 384 | 539 | 155 | 319 | 553 | 234 | 244.8 | 388 | 385 | 500 | 2.79
AK9 | 4 | 18 | 2003 | 208.1 | 6 | 5.4 | 0.6 | 10 | 77.3 | 1360.5 | 404 | 389 | 536 | 147 | 339 | 554 | 215 | 244.8 | 388 | 385 | 500 | 2.79
AK9 | 4 | 19 | 2004 | 215.3 | 7.2 | 5.1 | 2.1 | 29 | 95.8 | 1456.3 | 416 | 366 | 538 | 172 | 324 | 558 | 234 | 244.8 | 388 | 385 | 500 | 2.79
AK9 | 4 | 20 | 2005 | 224.3 | 9 | 8.4 | 0.6 | 6 | 124.3 | 1580.6 | 386 | 373 | 564 | 191 | 330 | 568 | 238 | 244.8 | 388 | 385 | 500 | 2.79
AK9 | 4 | 21 | 2006 | 229.1 | 4.8 | 4.2 | 0.6 | 12 | 68.4 | 1648.9 | 408 | 387 | 556 | 169 | 328 | 574 | 246 | 244.8 | 388 | 385 | 500 | 2.79
AK9 | 4 | 22 | 2007 | 235.4 | 6.3 | 5.1 | 1.2 | 19 | 91.9 | 1740.9 | 407 | 376 | 540 | 164 | 330 | 549 | 219 | 244.8 | 388 | 385 | 500 | 2.79
AK9 | 4 | 23 | 2008 | 241.7 | 6.3 | 5.4 | 0.9 | 14 | 94.4 | 1835.3 | 400 | 375 | 551 | 176 | 320 | 573 | 253 | 244.8 | 388 | 385 | 500 | 2.79
AK9 | 4 | 24 | 2009 | 248.3 | 6.6 | 5.1 | 1.5 | 22 | 101.6 | 1936.9 | 416 | 383 | 530 | 147 | 326 | 553 | 227 | 244.8 | 388 | 385 | 500 | 2.79
AK9 | 4 | 25 | 2010 | 254 | 5.7 | 5.1 | 0.6 | 10 | 89.9 | 2026.8 | 397 | 378 | 555 | 177 | 313 | 581 | 268 | 244.8 | 388 | 385 | 500 | 2.79
AK9 | 4 | 26 | 2011 | 260.9 | 6.9 | 5.7 | 1.2 | 17 | 111.6 | 2138.4 | 391 | 357 | 551 | 194 | 303 | 580 | 277 | 244.8 | 388 | 385 | 500 | 2.79
AK9 | 4 | 27 | 2012 | 264.8 | 3.9 | 3.6 | 0.3 | 7 | 64.4 | 2202.9 | 351 | 335 | 539 | 204 | 178 | 539 | 361 | 244.8 | 388 | 385 | 500 | 2.79
AK9 | 5 | 4 | 1989 | 30.5 | 30.5 | 8.4 | 2.1 | 6 | 29.2 | 29.2 | 415 | 384 | 538 | 154 | 285 | 558 | 273 | 244.5 | 434 | 429 | 500 | 2.79
AK9 | 5 | 5 | 1990 | 40.4 | 9.9 | 7.8 | 2.1 | 21 | 22.1 | 51.3 | 460 | 436 | 549 | 113 | 388 | 605 | 217 | 244.5 | 434 | 429 | 500 | 2.79
AK9 | 5 | 6 | 1991 | 55.7 | 15.3 | 10.8 | 4.5 | 29 | 46.2 | 97.5 | 482 | 455 | 545 | 90 | 413 | 583 | 170 | 244.5 | 434 | 429 | 500 | 2.79
AK9 | 5 | 7 | 1992 | 72.8 | 17.1 | 14.7 | 2.4 | 14 | 69 | 166.5 | 421 | 399 | 552 | 153 | 349 | 571 | 222 | 244.5 | 434 | 429 | 500 | 2.79
AK9 | 5 | 8 | 1993 | 94.1 | 21.3 | 17.7 | 3.6 | 16 | 111.7 | 278.2 | 403 | 378 | 526 | 148 | 316 | 553 | 237 | 244.5 | 434 | 429 | 500 | 2.79
AK9 | 5 | 9 | 1994 | 113 | 18.9 | 16.2 | 2.7 | 14 | 123 | 401.1 | 393 | 372 | 514 | 142 | 312 | 537 | 225 | 244.5 | 434 | 429 | 500 | 2.79
AK9 | 5 | 10 | 1995 | 131.3 | 18.3 | 17.4 | 0.9 | 4 | 140.5 | 541.6 | 394 | 387 | 516 | 129 | 325 | 522 | 197 | 244.5 | 434 | 429 | 500 | 2.79
AK9 | 5 | 11 | 1996 | 147.2 | 15.9 | 13.8 | 2.1 | 13 | 139.1 | 680.7 | 380 | 360 | 514 | 154 | 317 | 526 | 209 | 244.5 | 434 | 429 | 500 | 2.79
AK9 | 5 | 12 | 1997 | 161 | 13.8 | 12.3 | 1.5 | 10 | 133.6 | 814.3 | 392 | 373 | 548 | 175 | 334 | 563 | 229 | 244.5 | 434 | 429 | 500 | 2.79
AK9 | 5 | 13 | 1998 | 168.8 | 7.8 | 6.6 | 1.2 | 15 | 80.8 | 895.1 | 409 | 384 | 551 | 167 | 333 | 581 | 248 | 244.5 | 434 | 429 | 500 | 2.79
AK9 | 5 | 14 | 1999 | 180.2 | 11.4 | 9.6 | 1.8 | 15 | 125 | 1020.1 | 437 | 416 | 546 | 130 | 336 | 590 | 254 | 244.5 | 434 | 429 | 500 | 2.79
AK9 | 5 | 15 | 2000 | 187.7 | 7.5 | 6.6 | 0.9 | 12 | 86.7 | 1106.8 | 418 | 398 | 559 | 161 | 335 | 592 | 257 | 244.5 | 434 | 429 | 500 | 2.79
AK9 | 5 | 16 | 2001 | 195.2 | 7.5 | 6.3 | 1.2 | 16 | 90.2 | 1197 | 436 | 410 | 574 | 164 | 366 | 604 | 238 | 244.5 | 434 | 429 | 500 | 2.79
AK9 | 5 | 17 | 2002 | 202.4 | 7.2 | 5.4 | 1.8 | 25 | 89.9 | 1287 | 438 | 404 | 542 | 138 | 364 | 597 | 233 | 244.5 | 434 | 429 | 500 | 2.79
AK9 | 5 | 18 | 2003 | 209.3 | 6.9 | 6.3 | 0.6 | 8 | 89.2 | 1376.2 | 425 | 410 | 579 | 169 | 356 | 607 | 251 | 244.5 | 434 | 429 | 500 | 2.79
AK9 | 5 | 19 | 2004 | 216.2 | 6.9 | 5.1 | 1.8 | 26 | 92.2 | 1468.5 | 450 | 408 | 571 | 163 | 358 | 601 | 243 | 244.5 | 434 | 429 | 500 | 2.79
AK9 | 5 | 20 | 2005 | 222.2 | 6 | 6 | 0 | 0 | 82.6 | 1551.1 | 427 | 427 |  |  | 379 | 497 | 118 | 244.5 | 434 | 429 | 500 | 2.79
AK9 | 5 | 21 | 2006 | 228.5 | 6.3 | 5.1 | 1.2 | 19 | 89.2 | 1640.3 | 441 | 410 | 574 | 164 | 357 | 589 | 232 | 244.5 | 434 | 429 | 500 | 2.79
AK9 | 5 | 22 | 2007 | 233.9 | 5.4 | 3.9 | 1.5 | 27 | 78.4 | 1718.7 | 478 | 444 | 564 | 120 | 377 | 628 | 251 | 244.5 | 434 | 429 | 500 | 2.79
AK9 | 5 | 23 | 2008 | 240.2 | 6.3 | 4.5 | 1.8 | 28 | 93.8 | 1812.6 | 457 | 419 | 552 | 133 | 383 | 600 | 217 | 244.5 | 434 | 429 | 500 | 2.79
AK9 | 5 | 24 | 2009 | 247.4 | 7.2 | 5.1 | 2.1 | 29 | 110.3 | 1922.9 | 482 | 440 | 586 | 146 | 392 | 646 | 254 | 244.5 | 434 | 429 | 500 | 2.79
AK9 | 5 | 25 | 2010 | 252.8 | 5.4 | 3.9 | 1.5 | 27 | 84.9 | 2007.7 | 466 | 437 | 541 | 104 | 408 | 589 | 181 | 244.5 | 434 | 429 | 500 | 2.79
AK9 | 5 | 26 | 2011 | 259.4 | 6.6 | 4.8 | 1.8 | 27 | 106.2 | 2113.9 | 465 | 430 | 558 | 128 | 387 | 622 | 235 | 244.5 | 434 | 429 | 500 | 2.79
AK9 | 5 | 27 | 2012 | 264.5 | 5.1 | 4.5 | 0.6 | 11 | 83.9 | 2197.9 | 451 | 437 | 556 | 119 | 412 | 570 | 158 | 244.5 | 434 | 429 | 500 | 2.79
AK9 | 6 | 2 | 1988 | 39.5 | 39.5 | 18.6 | 0.9 | 2 | 49 | 49 | 350 | 342 | 514 | 172 | 269 | 516 | 247 | 256.8 | 400 | 395 | 500 | 2.79
AK9 | 6 | 3 | 1989 | 57.5 | 18 | 17.1 | 0.9 | 5 | 54.9 | 103.9 | 398 | 392 | 504 | 112 | 319 | 511 | 192 | 256.8 | 400 | 395 | 500 | 2.79
AK9 | 6 | 4 | 1990 | 69.2 | 11.7 | 9.6 | 2.1 | 17 | 46.6 | 150.4 | 396 | 363 | 545 | 182 | 278 | 576 | 298 | 256.8 | 400 | 395 | 500 | 2.79
AK9 | 6 | 5 | 1991 | 88.1 | 18.9 | 16.8 | 2.1 | 11 | 93.4 | 243.8 | 393 | 378 | 509 | 131 | 323 | 518 | 195 | 256.8 | 400 | 395 | 500 | 2.79
AK9 | 6 | 6 | 1992 | 111.5 | 23.4 | 20.7 | 2.7 | 11 | 146.7 | 390.6 | 386 | 366 | 536 | 170 | 301 | 570 | 269 | 256.8 | 400 | 395 | 500 | 2.79
AK9 | 6 | 7 | 1993 | 131 | 19.5 | 18 | 1.5 | 7 | 148.6 | 539.1 | 375 | 363 | 512 | 149 | 289 | 524 | 235 | 256.8 | 400 | 395 | 500 | 2.79
AK9 | 6 | 8 | 1994 | 150.8 | 19.8 | 18.6 | 1.2 | 6 | 175.3 | 714.4 | 382 | 373 | 518 | 145 | 301 | 528 | 227 | 256.8 | 400 | 395 | 500 | 2.79
AK9 | 6 | 9 | 1995 | 169.7 | 18.9 | 18 | 0.9 | 4 | 190.3 | 904.7 | 381 | 374 | 527 | 153 | 297 | 545 | 248 | 256.8 | 400 | 395 | 500 | 2.79
AK9 | 6 | 10 | 1996 | 187.1 | 17.4 | 15.6 | 1.8 | 10 | 195 | 1099.8 | 385 | 369 | 524 | 155 | 309 | 553 | 244 | 256.8 | 400 | 395 | 500 | 2.79
AK9 | 6 | 11 | 1997 | 202.1 | 15 | 13.5 | 1.5 | 10 | 183.4 | 1283.2 | 396 | 383 | 509 | 126 | 291 | 521 | 230 | 256.8 | 400 | 395 | 500 | 2.79
AK9 | 6 | 12 | 1998 | 209.9 | 7.8 | 6.3 | 1.5 | 19 | 101 | 1384.1 | 394 | 366 | 515 | 149 | 299 | 526 | 227 | 256.8 | 400 | 395 | 500 | 2.79
AK9 | 6 | 13 | 1999 | 221 | 11.1 | 9.9 | 1.2 | 10 | 150.3 | 1534.4 | 388 | 373 | 512 | 139 | 319 | 526 | 207 | 256.8 | 400 | 395 | 500 | 2.79
AK9 | 6 | 14 | 2000 | 227.9 | 6.9 | 6.3 | 0.6 | 8 | 97.3 | 1631.7 | 383 | 371 | 508 | 137 | 304 | 512 | 208 | 256.8 | 400 | 395 | 500 | 2.79
AK9 | 6 | 15 | 2001 | 233.3 | 5.4 | 4.8 | 0.6 | 11 | 78.2 | 1709.9 | 392 | 376 | 520 | 144 | 328 | 532 | 204 | 256.8 | 400 | 395 | 500 | 2.79
AK9 | 6 | 16 | 2002 | 238.7 | 5.4 | 3.9 | 1.5 | 27 | 80.1 | 1790 | 421 | 384 | 519 | 135 | 349 | 577 | 228 | 256.8 | 400 | 395 | 500 | 2.79
AK9 | 6 | 17 | 2003 | 245 | 6.3 | 6 | 0.3 | 4 | 95.7 | 1885.7 | 406 | 400 | 537 | 137 | 357 | 537 | 180 | 256.8 | 400 | 395 | 500 | 2.79
AK9 | 6 | 18 | 2004 | 250.4 | 5.4 | 4.5 | 0.9 | 16 | 84 | 1969.8 | 410 | 384 | 543 | 159 | 335 | 573 | 238 | 256.8 | 400 | 395 | 500 | 2.79
AK9 | 6 | 19 | 2005 | 254.9 | 4.5 | 4.2 | 0.3 | 6 | 71.4 | 2041.2 | 390 | 382 | 507 | 125 | 343 | 507 | 164 | 256.8 | 400 | 395 | 500 | 2.79
AK9 | 6 | 20 | 2006 | 257.6 | 2.7 | 2.4 | 0.3 | 11 | 43.5 | 2084.7 | 420 | 406 | 530 | 124 | 348 | 530 | 182 | 256.8 | 400 | 395 | 500 | 2.79
AK9 | 6 | 21 | 2007 | 260.3 | 2.7 | 2.1 | 0.6 | 22 | 43.9 | 2128.6 | 442 | 418 | 524 | 106 | 369 | 536 | 167 | 256.8 | 400 | 395 | 500 | 2.79
AK9 | 6 | 22 | 2008 | 263.9 | 3.6 | 3 | 0.6 | 16 | 59.3 | 2187.9 | 418 | 394 | 540 | 146 | 347 | 556 | 209 | 256.8 | 400 | 395 | 500 | 2.79
AK9 | 6 | 23 | 2009 | 268.1 | 4.2 | 3.3 | 0.9 | 21 | 70.2 | 2258.1 | 435 | 406 | 543 | 137 | 337 | 576 | 239 | 256.8 | 400 | 395 | 500 | 2.79
AK9 | 6 | 24 | 2010 | 271.4 | 3.3 | 3 | 0.3 | 9 | 55.9 | 2314 | 416 | 406 | 516 | 110 | 353 | 516 | 163 | 256.8 | 400 | 395 | 500 | 2.79
AK9 | 6 | 25 | 2011 | 274.4 | 3 | 2.7 | 0.3 | 10 | 51.4 | 2365.5 | 436 | 428 | 512 | 84 | 390 | 512 | 122 | 256.8 | 400 | 395 | 500 | 2.79
AK9 | 6 | 26 | 2012 | 276.8 | 2.4 | 2.1 | 0.3 | 12 | 41.6 | 2407 | 431 | 416 | 535 | 119 | 366 | 535 | 169 | 256.8 | 400 | 395 | 500 | 2.79
AK9 | 7 | 2 | 1987 | 35.4 | 35.4 | 17.4 | 0 | 0 | 39.4 | 39.4 | 352 | 352 |  |  | 286 | 457 | 171 | 245.7 | 401 | 390 | 500 | 2.79
AK9 | 7 | 3 | 1988 | 57.3 | 21.9 | 21.9 | 0 | 0 | 63.8 | 103.1 | 345 | 345 |  |  | 279 | 459 | 180 | 245.7 | 401 | 390 | 500 | 2.79
AK9 | 7 | 4 | 1989 | 74.4 | 17.1 | 17.1 | 0 | 0 | 70.8 | 173.9 | 369 | 369 |  |  | 296 | 499 | 203 | 245.7 | 401 | 390 | 500 | 2.79
AK9 | 7 | 5 | 1990 | 81.9 | 7.5 | 6.6 | 0.9 | 12 | 36.8 | 210.7 | 383 | 361 | 548 | 187 | 314 | 556 | 242 | 245.7 | 401 | 390 | 500 | 2.79
AK9 | 7 | 6 | 1991 | 101.4 | 19.5 | 18.9 | 0.6 | 3 | 112.3 | 323 | 373 | 369 | 503 | 134 | 302 | 505 | 203 | 245.7 | 401 | 390 | 500 | 2.79
AK9 | 7 | 7 | 1992 | 123 | 21.6 | 18.6 | 3 | 13 | 152.3 | 475.3 | 390 | 369 | 518 | 149 | 315 | 530 | 215 | 245.7 | 401 | 390 | 500 | 2.79
AK9 | 7 | 8 | 1993 | 140.1 | 17.1 | 15 | 2.1 | 12 | 141.3 | 616.6 | 378 | 359 | 514 | 155 | 303 | 533 | 230 | 245.7 | 401 | 390 | 500 | 2.79
AK9 | 7 | 9 | 1994 | 156 | 15.9 | 14.4 | 1.5 | 9 | 147.9 | 764.5 | 396 | 383 | 520 | 137 | 316 | 538 | 222 | 245.7 | 401 | 390 | 500 | 2.79
AK9 | 7 | 10 | 1995 | 174 | 18 | 17.4 | 0.6 | 3 | 186.6 | 951.1 | 375 | 370 | 511 | 141 | 299 | 514 | 215 | 245.7 | 401 | 390 | 500 | 2.79
AK9 | 7 | 11 | 1996 | 191.1 | 17.1 | 16.8 | 0.3 | 1 | 196.1 | 1147.3 | 366 | 364 | 507 | 143 | 295 | 507 | 212 | 245.7 | 401 | 390 | 500 | 2.79
AK9 | 7 | 12 | 1997 | 206.1 | 15 | 14.4 | 0.6 | 4 | 187.2 | 1334.5 | 376 | 371 | 511 | 140 | 303 | 511 | 208 | 245.7 | 401 | 390 | 500 | 2.79
AK9 | 7 | 13 | 1998 | 213 | 6.9 | 6.6 | 0.3 | 4 | 90.8 | 1425.3 | 381 | 373 | 546 | 173 | 321 | 546 | 225 | 245.7 | 401 | 390 | 500 | 2.79
AK9 | 7 | 14 | 1999 | 220.8 | 7.8 | 7.5 | 0.3 | 3 | 106.3 | 1531.6 | 400 | 393 | 563 | 170 | 341 | 563 | 222 | 245.7 | 401 | 390 | 500 | 2.79
AK9 | 7 | 15 | 2000 | 227.7 | 6.9 | 6 | 0.9 | 13 | 97.2 | 1628.8 | 412 | 392 | 548 | 156 | 345 | 568 | 223 | 245.7 | 401 | 390 | 500 | 2.79
AK9 | 7 | 16 | 2001 | 232.8 | 5.1 | 4.8 | 0.3 | 5 | 73.8 | 1702.6 | 406 | 395 | 583 | 188 | 361 | 583 | 222 | 245.7 | 401 | 390 | 500 | 2.79
AK9 | 7 | 17 | 2002 | 237 | 4.2 | 3.6 | 0.6 | 14 | 62 | 1764.6 | 424 | 402 | 558 | 156 | 345 | 589 | 244 | 245.7 | 401 | 390 | 500 | 2.79
AK9 | 7 | 18 | 2003 | 241.5 | 4.5 | 4.2 | 0.3 | 6 | 67.6 | 1832.2 | 400 | 392 | 509 | 117 | 358 | 509 | 151 | 245.7 | 401 | 390 | 500 | 2.79
AK9 | 7 | 19 | 2004 | 245.7 | 4.2 | 3.6 | 0.6 | 14 | 64.3 | 1896.5 | 422 | 404 | 527 | 123 | 344 | 553 | 209 | 245.7 | 401 | 390 | 500 | 2.79
AK9 | 7 | 20 | 2005 | 249 | 3.3 | 3 | 0.3 | 9 | 51.3 | 1947.8 | 417 | 405 | 535 | 130 | 344 | 535 | 191 | 245.7 | 401 | 390 | 500 | 2.79
AK9 | 7 | 21 | 2006 | 251.1 | 2.1 | 1.8 | 0.3 | 14 | 33 | 1980.8 | 422 | 399 | 563 | 164 | 335 | 563 | 228 | 245.7 | 401 | 390 | 500 | 2.79
AK9 | 7 | 22 | 2007 | 253.8 | 2.7 | 1.8 | 0.9 | 33 | 42.8 | 2023.6 | 447 | 413 | 516 | 103 | 341 | 539 | 198 | 245.7 | 401 | 390 | 500 | 2.79
AK9 | 7 | 23 | 2008 | 257.4 | 3.6 | 3 | 0.6 | 16 | 57.8 | 2081.5 | 423 | 398 | 547 | 149 | 351 | 567 | 216 | 245.7 | 401 | 390 | 500 | 2.79
AK9 | 7 | 24 | 2009 | 259.8 | 2.4 | 2.4 | 0 | 0 | 39 | 2120.5 | 394 | 394 |  |  | 337 | 488 | 151 | 245.7 | 401 | 390 | 500 | 2.79
AK9 | 7 | 25 | 2010 | 261.6 | 1.8 | 1.2 | 0.6 | 33 | 29.5 | 2149.9 | 451 | 404 | 546 | 142 | 380 | 551 | 171 | 245.7 | 401 | 390 | 500 | 2.79
AK9 | 7 | 26 | 2011 | 263.1 | 1.5 | 0.9 | 0.6 | 40 | 24.7 | 2174.7 | 435 | 380 | 519 | 139 | 352 | 528 | 176 | 245.7 | 401 | 390 | 500 | 2.79
AK9 | 7 | 27 | 2012 | 263.7 | 0.6 | 0.3 | 0.3 | 49 | 9.9 | 2184.6 | 497 | 484 | 511 | 27 | 484 | 511 | 27 | 245.7 | 401 | 390 | 500 | 2.79
AK9 | 8 | 2 | 1987 | 23.9 | 23.9 | 18.9 | 0 | 0 | 17.9 | 17.9 | 341 | 341 |  |  | 272 | 465 | 193 | 249 | 395 | 365 | 500 | 2.79
AK9 | 8 | 3 | 1988 | 52.7 | 28.8 | 28.8 | 0 | 0 | 69.3 | 87.3 | 321 | 321 |  |  | 247 | 429 | 182 | 249 | 395 | 365 | 500 | 2.79
AK9 | 8 | 4 | 1989 | 82.7 | 30 | 30 | 0 | 0 | 127.6 | 214.9 | 317 | 317 |  |  | 228 | 458 | 230 | 249 | 395 | 365 | 500 | 2.79
AK9 | 8 | 5 | 1990 | 105.2 | 22.5 | 22.5 | 0 | 0 | 132.8 | 347.7 | 321 | 321 |  |  | 244 | 461 | 217 | 249 | 395 | 365 | 500 | 2.79
AK9 | 8 | 6 | 1991 | 114.2 | 9 | 8.7 | 0.3 | 3 | 62 | 409.7 | 355 | 349 | 511 | 162 | 270 | 511 | 241 | 249 | 395 | 365 | 500 | 2.79
AK9 | 8 | 7 | 1992 | 140.3 | 26.1 | 26.1 | 0 | 0 | 208.7 | 618.4 | 344 | 344 |  |  | 276 | 478 | 202 | 249 | 395 | 365 | 500 | 2.79
AK9 | 8 | 8 | 1993 | 166.4 | 26.1 | 26.1 | 0 | 0 | 251.5 | 869.9 | 354 | 354 |  |  | 274 | 487 | 213 | 249 | 395 | 365 | 500 | 2.79
AK9 | 8 | 9 | 1994 | 188.6 | 22.2 | 21.3 | 0.9 | 4 | 247.6 | 1117.5 | 342 | 335 | 513 | 178 | 255 | 522 | 267 | 249 | 395 | 365 | 500 | 2.79
AK9 | 8 | 10 | 1995 | 202.4 | 13.8 | 12.6 | 1.2 | 8 | 169.5 | 1287 | 371 | 358 | 516 | 158 | 260 | 534 | 274 | 249 | 395 | 365 | 500 | 2.79
AK9 | 8 | 11 | 1996 | 211.4 | 9 | 9 | 0 | 0 | 117 | 1404 | 335 | 335 |  |  | 260 | 493 | 233 | 249 | 395 | 365 | 500 | 2.79
AK9 | 8 | 12 | 1997 | 216.8 | 5.4 | 5.4 | 0 | 0 | 72.6 | 1476.6 | 342 | 342 |  |  | 278 | 459 | 181 | 249 | 395 | 365 | 500 | 2.79
AK9 | 8 | 13 | 1998 | 220.7 | 3.9 | 3.9 | 0 | 0 | 53.6 | 1530.2 | 365 | 365 |  |  | 334 | 467 | 133 | 249 | 395 | 365 | 500 | 2.79
AK9 | 8 | 14 | 1999 | 225.2 | 4.5 | 4.5 | 0 | 0 | 63 | 1593.3 | 368 | 368 |  |  | 322 | 465 | 143 | 249 | 395 | 365 | 500 | 2.79
AK9 | 8 | 15 | 2000 | 229.4 | 4.2 | 3.9 | 0.3 | 7 | 60 | 1653.2 | 388 | 378 | 516 | 138 | 331 | 516 | 185 | 249 | 395 | 365 | 500 | 2.79
AK9 | 8 | 16 | 2001 | 232.4 | 3 | 3 | 0 | 0 | 43.5 | 1696.8 | 431 | 431 |  |  | 373 | 491 | 118 | 249 | 395 | 365 | 500 | 2.79
AK9 | 8 | 17 | 2002 | 234.8 | 2.4 | 2.1 | 0.3 | 12 | 35.2 | 1732 | 446 | 431 | 550 | 119 | 393 | 550 | 157 | 249 | 395 | 365 | 500 | 2.79
AK9 | 8 | 18 | 2003 | 238.1 | 3.3 | 2.7 | 0.6 | 18 | 49 | 1781 | 438 | 421 | 515 | 94 | 357 | 519 | 162 | 249 | 395 | 365 | 500 | 2.79
AK9 | 8 | 19 | 2004 | 240.2 | 2.1 | 1.8 | 0.3 | 14 | 31.6 | 1812.6 | 445 | 425 | 561 | 136 | 376 | 561 | 185 | 249 | 395 | 365 | 500 | 2.79
AK9 | 8 | 20 | 2005 | 242.3 | 2.1 | 1.5 | 0.6 | 28 | 31.8 | 1844.4 | 471 | 444 | 537 | 93 | 404 | 572 | 168 | 249 | 395 | 365 | 500 | 2.79
AK9 | 8 | 21 | 2006 | 244.1 | 1.8 | 1.5 | 0.3 | 16 | 27.5 | 1871.9 | 461 | 443 | 552 | 109 | 390 | 552 | 162 | 249 | 395 | 365 | 500 | 2.79
AK9 | 8 | 22 | 2007 | 245.6 | 1.5 | 1.2 | 0.3 | 20 | 23.1 | 1895 | 468 | 454 | 524 | 70 | 408 | 524 | 116 | 249 | 395 | 365 | 500 | 2.79
AK9 | 8 | 23 | 2008 | 247.7 | 2.1 | 1.5 | 0.6 | 28 | 32.5 | 1927.5 | 456 | 429 | 524 | 95 | 412 | 542 | 130 | 249 | 395 | 365 | 500 | 2.79
AK9 | 8 | 24 | 2009 | 249.5 | 1.8 | 1.5 | 0.3 | 16 | 28.1 | 1955.6 | 468 | 453 | 545 | 92 | 414 | 545 | 131 | 249 | 395 | 365 | 500 | 2.79
AK9 | 8 | 25 | 2010 | 251.6 | 2.1 | 2.1 | 0 | 0 | 33.1 | 1988.7 | 437 | 437 |  |  | 395 | 496 | 101 | 249 | 395 | 365 | 500 | 2.79
AK9 | 8 | 26 | 2011 | 252.8 | 1.2 | 1.2 | 0 | 0 | 19 | 2007.7 | 445 | 445 |  |  | 418 | 481 | 63 | 249 | 395 | 365 | 500 | 2.79
AK9 | 8 | 27 | 2012 | 254 | 1.2 | 1.2 | 0 | 0 | 19.1 | 2026.8 | 456 | 456 |  |  | 427 | 499 | 72 | 249 | 395 | 365 | 500 | 2.79
AK9 | 10 | 3 | 1988 | 34.5 | 34.5 | 19.5 | 0 | 0 | 37.4 | 37.4 | 369 | 369 |  |  | 206 | 485 | 279 | 289.5 | 393 | 393 | 500 | 2.79
AK9 | 10 | 4 | 1989 | 52.5 | 18 | 18 | 0 | 0 | 49.2 | 86.6 | 358 | 358 |  |  | 301 | 460 | 159 | 289.5 | 393 | 393 | 500 | 2.79
AK9 | 10 | 5 | 1990 | 66.9 | 14.4 | 13.2 | 1.2 | 8 | 54 | 140.6 | 360 | 347 | 507 | 160 | 271 | 515 | 244 | 289.5 | 393 | 393 | 500 | 2.79
AK9 | 10 | 6 | 1991 | 88.5 | 21.6 | 20.4 | 1.2 | 5 | 105.5 | 246.1 | 391 | 384 | 516 | 132 | 313 | 520 | 207 | 289.5 | 393 | 393 | 500 | 2.79
AK9 | 10 | 7 | 1992 | 111.3 | 22.8 | 21.3 | 1.5 | 6 | 143.1 | 389.2 | 390 | 381 | 511 | 130 | 335 | 526 | 191 | 289.5 | 393 | 393 | 500 | 2.79
AK9 | 10 | 8 | 1993 | 129.9 | 18.6 | 17.7 | 0.9 | 4 | 140.9 | 530.1 | 390 | 384 | 505 | 121 | 338 | 508 | 170 | 289.5 | 393 | 393 | 500 | 2.79
AK9 | 10 | 9 | 1994 | 147 | 17.1 | 16.5 | 0.6 | 3 | 148.8 | 678.9 | 391 | 387 | 509 | 122 | 322 | 518 | 196 | 289.5 | 393 | 393 | 500 | 2.79
AK9 | 10 | 10 | 1995 | 166.2 | 19.2 | 18.9 | 0.3 | 1 | 188.9 | 867.8 | 372 | 369 | 521 | 152 | 319 | 521 | 202 | 289.5 | 393 | 393 | 500 | 2.79
AK9 | 10 | 11 | 1996 | 179.7 | 13.5 | 12.9 | 0.6 | 4 | 146.7 | 1014.5 | 373 | 367 | 516 | 149 | 292 | 521 | 229 | 289.5 | 393 | 393 | 500 | 2.79
AK9 | 10 | 12 | 1997 | 196.2 | 16.5 | 16.5 | 0 | 0 | 194.9 | 1209.3 | 380 | 380 |  |  | 317 | 499 | 182 | 289.5 | 393 | 393 | 500 | 2.79
AK9 | 10 | 13 | 1998 | 204.6 | 8.4 | 6.9 | 1.5 | 17 | 105.8 | 1315.1 | 410 | 387 | 514 | 127 | 309 | 529 | 220 | 289.5 | 393 | 393 | 500 | 2.79
AK9 | 10 | 14 | 1999 | 216.6 | 12 | 11.1 | 0.9 | 7 | 158.8 | 1473.9 | 397 | 387 | 522 | 135 | 339 | 537 | 198 | 289.5 | 393 | 393 | 500 | 2.79
AK9 | 10 | 15 | 2000 | 226.2 | 9.6 | 8.4 | 1.2 | 12 | 133.5 | 1607.4 | 396 | 379 | 520 | 141 | 312 | 550 | 238 | 289.5 | 393 | 393 | 500 | 2.79
AK9 | 10 | 16 | 2001 | 234.9 | 8.7 | 7.2 | 1.5 | 17 | 126 | 1733.5 | 399 | 373 | 521 | 148 | 322 | 552 | 230 | 289.5 | 393 | 393 | 500 | 2.79
AK9 | 10 | 17 | 2002 | 242.4 | 7.5 | 6.3 | 1.2 | 16 | 112.5 | 1845.9 | 391 | 361 | 546 | 185 | 304 | 606 | 302 | 289.5 | 393 | 393 | 500 | 2.79
AK9 | 10 | 18 | 2003 | 250.8 | 8.4 | 7.8 | 0.6 | 7 | 130.2 | 1976.1 | 379 | 369 | 506 | 137 | 305 | 512 | 207 | 289.5 | 393 | 393 | 500 | 2.79
AK9 | 10 | 19 | 2004 | 260.1 | 9.3 | 6.9 | 2.4 | 25 | 149.3 | 2125.4 | 424 | 389 | 526 | 137 | 327 | 552 | 225 | 289.5 | 393 | 393 | 500 | 2.79
AK9 | 10 | 20 | 2005 | 267.3 | 7.2 | 6.6 | 0.6 | 8 | 119.3 | 2244.6 | 404 | 391 | 537 | 146 | 346 | 565 | 219 | 289.5 | 393 | 393 | 500 | 2.79
AK9 | 10 | 21 | 2006 | 272.7 | 5.4 | 4.5 | 0.9 | 16 | 91.6 | 2336.3 | 403 | 374 | 547 | 173 | 325 | 558 | 233 | 289.5 | 393 | 393 | 500 | 2.79
AK9 | 10 | 22 | 2007 | 278.7 | 6 | 5.4 | 0.6 | 10 | 103.9 | 2440.2 | 409 | 393 | 555 | 162 | 311 | 579 | 268 | 289.5 | 393 | 393 | 500 | 2.79
AK9 | 10 | 23 | 2008 | 284.7 | 6 | 5.7 | 0.3 | 5 | 106.2 | 2546.4 | 379 | 370 | 550 | 180 | 319 | 550 | 231 | 289.5 | 393 | 393 | 500 | 2.79
AK9 | 10 | 24 | 2009 | 289.5 | 4.8 | 3.9 | 0.9 | 18 | 86.6 | 2633 | 415 | 379 | 570 | 191 | 324 | 599 | 275 | 289.5 | 393 | 393 | 500 | 2.79
AK9 | 10 | 25 | 2010 | 295.5 | 6 | 4.8 | 1.2 | 20 | 110.3 | 2743.2 | 426 | 394 | 552 | 158 | 325 | 587 | 262 | 289.5 | 393 | 393 | 500 | 2.79
AK9 | 10 | 26 | 2011 | 301.2 | 5.7 | 4.5 | 1.2 | 21 | 106.9 | 2850.1 | 422 | 390 | 542 | 152 | 347 | 587 | 240 | 289.5 | 393 | 393 | 500 | 2.79
AK9 | 10 | 27 | 2012 | 304.2 | 3 | 2.7 | 0.3 | 10 | 57.1 | 2907.2 | 405 | 392 | 522 | 130 | 347 | 522 | 175 | 289.5 | 393 | 393 | 500 | 2.79
AK9 | 11 | 2 | 1987 | 39.2 | 39.2 | 19.2 | 0 | 0 | 48.3 | 48.3 | 317 | 317 |  |  | 256 | 437 | 181 | 331.8 | 389 | 385 | 500 | 2.79
AK9 | 11 | 3 | 1988 | 61.4 | 22.2 | 22.2 | 0 | 0 | 70.2 | 118.4 | 345 | 345 |  |  | 276 | 458 | 182 | 331.8 | 389 | 385 | 500 | 2.79
AK9 | 11 | 4 | 1989 | 83 | 21.6 | 21.6 | 0 | 0 | 98 | 216.4 | 351 | 351 |  |  | 281 | 486 | 205 | 331.8 | 389 | 385 | 500 | 2.79
AK9 | 11 | 5 | 1990 | 94.7 | 11.7 | 10.8 | 0.9 | 7 | 65.3 | 281.7 | 354 | 340 | 520 | 180 | 294 | 533 | 239 | 331.8 | 389 | 385 | 500 | 2.79
AK9 | 11 | 6 | 1991 | 117.8 | 23.1 | 23.1 | 0 | 0 | 154.2 | 436 | 354 | 354 |  |  | 281 | 483 | 202 | 331.8 | 389 | 385 | 500 | 2.79
AK9 | 11 | 7 | 1992 | 144.2 | 26.4 | 26.4 | 0 | 0 | 217.3 | 653.3 | 371 | 371 |  |  | 288 | 471 | 183 | 331.8 | 389 | 385 | 500 | 2.79
AK9 | 11 | 8 | 1993 | 165.5 | 21.3 | 21 | 0.3 | 1 | 207.2 | 860.5 | 362 | 360 | 502 | 142 | 295 | 502 | 207 | 331.8 | 389 | 385 | 500 | 2.79
AK9 | 11 | 9 | 1994 | 188.6 | 23.1 | 22.8 | 0.3 | 1 | 257 | 1117.5 | 377 | 375 | 509 | 134 | 271 | 509 | 238 | 331.8 | 389 | 385 | 500 | 2.79
AK9 | 11 | 10 | 1995 | 213.8 | 25.2 | 24 | 1.2 | 4 | 318.6 | 1436 | 384 | 377 | 518 | 141 | 294 | 526 | 232 | 331.8 | 389 | 385 | 500 | 2.79
AK9 | 11 | 11 | 1996 | 234.8 | 21 | 21 | 0 | 0 | 296 | 1732 | 359 | 359 |  |  | 287 | 486 | 199 | 331.8 | 389 | 385 | 500 | 2.79
AK9 | 11 | 12 | 1997 | 254.3 | 19.5 | 19.5 | 0 | 0 | 299.6 | 2031.6 | 369 | 369 |  |  | 287 | 476 | 189 | 331.8 | 389 | 385 | 500 | 2.79
AK9 | 11 | 13 | 1998 | 265.1 | 10.8 | 9.9 | 0.9 | 8 | 176.2 | 2207.8 | 371 | 356 | 542 | 186 | 311 | 571 | 260 | 331.8 | 389 | 385 | 500 | 2.79
AK9 | 11 | 14 | 1999 | 275.9 | 10.8 | 10.8 | 0 | 0 | 183.6 | 2391.4 | 386 | 386 |  |  | 327 | 499 | 172 | 331.8 | 389 | 385 | 500 | 2.79
AK9 | 11 | 15 | 2000 | 284 | 8.1 | 7.5 | 0.6 | 7 | 142.5 | 2533.9 | 388 | 374 | 560 | 186 | 334 | 561 | 227 | 331.8 | 389 | 385 | 500 | 2.79
AK9 | 11 | 16 | 2001 | 290.6 | 6.6 | 5.1 | 1.5 | 22 | 119.1 | 2653 | 405 | 367 | 533 | 166 | 329 | 543 | 214 | 331.8 | 389 | 385 | 500 | 2.79
AK9 | 11 | 17 | 2002 | 298.1 | 7.5 | 6.3 | 1.2 | 16 | 138.7 | 2791.7 | 391 | 357 | 573 | 216 | 321 | 603 | 282 | 331.8 | 389 | 385 | 500 | 2.79
AK9 | 11 | 18 | 2003 | 305.6 | 7.5 | 6.6 | 0.9 | 12 | 142.2 | 2934 | 387 | 364 | 556 | 192 | 324 | 562 | 238 | 331.8 | 389 | 385 | 500 | 2.79
AK9 | 11 | 19 | 2004 | 312.2 | 6.6 | 4.5 | 2.1 | 31 | 128.1 | 3062.1 | 430 | 369 | 561 | 192 | 331 | 594 | 263 | 331.8 | 389 | 385 | 500 | 2.79
AK9 | 11 | 20 | 2005 | 319.4 | 7.2 | 6 | 1.2 | 16 | 142.9 | 3204.9 | 404 | 377 | 541 | 164 | 333 | 586 | 253 | 331.8 | 389 | 385 | 500 | 2.79
AK9 | 11 | 21 | 2006 | 323.9 | 4.5 | 3.6 | 0.9 | 20 | 90.9 | 3295.9 | 423 | 383 | 581 | 198 | 349 | 593 | 244 | 331.8 | 389 | 385 | 500 | 2.79
AK9 | 11 | 22 | 2007 | 327.8 | 3.9 | 2.7 | 1.2 | 30 | 79.8 | 3375.7 | 477 | 428 | 588 | 160 | 363 | 649 | 286 | 331.8 | 389 | 385 | 500 | 2.79
AK9 | 11 | 23 | 2008 | 332.3 | 4.5 | 3.9 | 0.6 | 13 | 93.3 | 3469.1 | 436 | 411 | 598 | 187 | 367 | 601 | 234 | 331.8 | 389 | 385 | 500 | 2.79
AK9 | 11 | 24 | 2009 | 336.8 | 4.5 | 3.6 | 0.9 | 20 | 94.6 | 3563.6 | 435 | 401 | 570 | 169 | 356 | 582 | 226 | 331.8 | 389 | 385 | 500 | 2.79
AK9 | 11 | 25 | 2010 | 341.9 | 5.1 | 4.5 | 0.6 | 11 | 108.7 | 3672.4 | 414 | 390 | 588 | 198 | 340 | 640 | 300 | 331.8 | 389 | 385 | 500 | 2.79
AK9 | 11 | 26 | 2011 | 346.4 | 4.5 | 3.6 | 0.9 | 20 | 97.3 | 3769.7 | 428 | 387 | 593 | 206 | 356 | 619 | 263 | 331.8 | 389 | 385 | 500 | 2.79
AK9 | 11 | 27 | 2012 | 351.8 | 5.4 | 5.1 | 0.3 | 5 | 118.4 | 3888.1 | 400 | 390 | 568 | 178 | 106 | 568 | 462 | 331.8 | 389 | 385 | 500 | 2.79
AK9 | 13 | 2 | 1987 | 32 | 32 | 12 | 0 | 0 | 32.2 | 32.2 | 356 | 356 |  |  | 284 | 495 | 211 | 286.8 | 408 | 398 | 500 | 2.79
AK9 | 13 | 3 | 1988 | 52.7 | 20.7 | 20.7 | 0 | 0 | 55.1 | 87.3 | 354 | 354 |  |  | 287 | 496 | 209 | 286.8 | 408 | 398 | 500 | 2.79
AK9 | 13 | 4 | 1989 | 69.2 | 16.5 | 15.9 | 0.6 | 3 | 63.2 | 150.4 | 373 | 368 | 520 | 152 | 291 | 537 | 246 | 286.8 | 408 | 398 | 500 | 2.79
AK9 | 13 | 5 | 1990 | 79.7 | 10.5 | 8.4 | 2.1 | 20 | 49.1 | 199.6 | 410 | 381 | 526 | 145 | 310 | 550 | 240 | 286.8 | 408 | 398 | 500 | 2.79
AK9 | 13 | 6 | 1991 | 97.7 | 18 | 17.4 | 0.6 | 3 | 100.3 | 299.9 | 372 | 368 | 506 | 138 | 290 | 510 | 220 | 286.8 | 408 | 398 | 500 | 2.79
AK9 | 13 | 7 | 1992 | 115.4 | 17.7 | 15.9 | 1.8 | 10 | 118.5 | 418.4 | 392 | 378 | 524 | 146 | 316 | 538 | 222 | 286.8 | 408 | 398 | 500 | 2.79
AK9 | 13 | 8 | 1993 | 135.2 | 19.8 | 18.9 | 0.9 | 4 | 155.9 | 574.3 | 376 | 369 | 519 | 150 | 285 | 528 | 243 | 286.8 | 408 | 398 | 500 | 2.79
AK9 | 13 | 9 | 1994 | 157.1 | 21.9 | 21.6 | 0.3 | 1 | 201.1 | 775.4 | 390 | 388 | 512 | 124 | 301 | 512 | 211 | 286.8 | 408 | 398 | 500 | 2.79
AK9 | 13 | 10 | 1995 | 180.8 | 23.7 | 21.3 | 2.4 | 10 | 251.6 | 1026.9 | 389 | 375 | 513 | 138 | 286 | 532 | 246 | 286.8 | 408 | 398 | 500 | 2.79
AK9 | 13 | 11 | 1996 | 205.4 | 24.6 | 22.8 | 1.8 | 7 | 298.5 | 1325.4 | 378 | 367 | 522 | 155 | 292 | 554 | 262 | 286.8 | 408 | 398 | 500 | 2.79
AK9 | 13 | 12 | 1997 | 225.8 | 20.4 | 18.6 | 1.8 | 8 | 276.3 | 1601.8 | 389 | 377 | 518 | 141 | 307 | 560 | 253 | 286.8 | 408 | 398 | 500 | 2.79
AK9 | 13 | 13 | 1998 | 238.4 | 12.6 | 9.9 | 2.7 | 21 | 183.7 | 1785.5 | 404 | 372 | 522 | 150 | 326 | 566 | 240 | 286.8 | 408 | 398 | 500 | 2.79
AK9 | 13 | 14 | 1999 | 252.5 | 14.1 | 12.6 | 1.5 | 10 | 217.5 | 2003 | 390 | 374 | 521 | 147 | 325 | 550 | 225 | 286.8 | 408 | 398 | 500 | 2.79
AK9 | 13 | 15 | 2000 | 259.7 | 7.2 | 6.6 | 0.6 | 8 | 115.9 | 2118.8 | 393 | 380 | 541 | 161 | 328 | 553 | 225 | 286.8 | 408 | 398 | 500 | 2.79
AK9 | 13 | 16 | 2001 | 266.9 | 7.2 | 6.3 | 0.9 | 12 | 119.1 | 2237.9 | 388 | 366 | 536 | 170 | 315 | 551 | 236 | 286.8 | 408 | 398 | 500 | 2.79
AK9 | 13 | 17 | 2002 | 272.3 | 5.4 | 4.2 | 1.2 | 22 | 91.5 | 2329.4 | 424 | 394 | 531 | 137 | 338 | 587 | 249 | 286.8 | 408 | 398 | 500 | 2.79
AK9 | 13 | 18 | 2003 | 278.3 | 6 | 5.4 | 0.6 | 10 | 103.8 | 2433.2 | 428 | 413 | 566 | 153 | 366 | 580 | 214 | 286.8 | 408 | 398 | 500 | 2.79
AK9 | 13 | 19 | 2004 | 284 | 5.7 | 4.5 | 1.2 | 21 | 100.7 | 2533.9 | 429 | 397 | 549 | 152 | 356 | 571 | 215 | 286.8 | 408 | 398 | 500 | 2.79
AK9 | 13 | 20 | 2005 | 288.2 | 4.2 | 3.3 | 0.9 | 21 | 75.5 | 2609.4 | 415 | 380 | 545 | 165 | 343 | 562 | 219 | 286.8 | 408 | 398 | 500 | 2.79
AK9 | 13 | 21 | 2006 | 290.9 | 2.7 | 2.1 | 0.6 | 22 | 49.1 | 2658.5 | 437 | 408 | 539 | 131 | 333 | 546 | 213 | 286.8 | 408 | 398 | 500 | 2.79
AK9 | 13 | 22 | 2007 | 293.9 | 3 | 1.2 | 1.8 | 60 | 55.1 | 2713.6 | 474 | 391 | 529 | 138 | 344 | 586 | 242 | 286.8 | 408 | 398 | 500 | 2.79
AK9 | 13 | 23 | 2008 | 297.2 | 3.3 | 2.7 | 0.6 | 18 | 61.3 | 2774.9 | 439 | 413 | 557 | 144 | 363 | 577 | 214 | 286.8 | 408 | 398 | 500 | 2.79
AK9 | 13 | 24 | 2009 | 300.5 | 3.3 | 2.4 | 0.9 | 27 | 62 | 2836.9 | 433 | 383 | 566 | 183 | 280 | 594 | 314 | 286.8 | 408 | 398 | 500 | 2.79
AK9 | 13 | 25 | 2010 | 303.5 | 3 | 2.1 | 0.9 | 30 | 56.9 | 2893.8 | 436 | 385 | 554 | 169 | 326 | 598 | 272 | 286.8 | 408 | 398 | 500 | 2.79
AK9 | 13 | 26 | 2011 | 305.3 | 1.8 | 1.2 | 0.6 | 33 | 34.4 | 2928.2 | 477 | 429 | 574 | 145 | 387 | 605 | 218 | 286.8 | 408 | 398 | 500 | 2.79
AK9 | 13 | 27 | 2012 | 306.8 | 1.5 | 1.2 | 0.3 | 20 | 28.8 | 2957.1 | 463 | 433 | 584 | 151 | 376 | 584 | 208 | 286.8 | 408 | 398 | 500 | 2.79
AK9 | 14 | 5 | 1990 | 41.5 | 41.5 | 16.5 | 0 | 0 | 54.1 | 54.1 | 356 | 356 |  |  | 265 | 465 | 200 | 173.4 | 385 | 377 | 500 | 2.79
AK9 | 14 | 6 | 1991 | 58.9 | 17.4 | 16.8 | 0.6 | 3 | 54.9 | 109 | 370 | 364 | 515 | 151 | 267 | 520 | 253 | 173.4 | 385 | 377 | 500 | 2.79
AK9 | 14 | 7 | 1992 | 79 | 20.1 | 18.9 | 1.2 | 5 | 87.1 | 196.1 | 379 | 370 | 511 | 141 | 305 | 517 | 212 | 173.4 | 385 | 377 | 500 | 2.79
AK9 | 14 | 8 | 1993 | 102.7 | 23.7 | 22.2 | 1.5 | 6 | 135.3 | 331.4 | 374 | 365 | 511 | 146 | 295 | 524 | 229 | 173.4 | 385 | 377 | 500 | 2.79
AK9 | 14 | 9 | 1994 | 122.2 | 19.5 | 19.5 | 0 | 0 | 137.8 | 469.1 | 304 | 304 |  |  | 241 | 440 | 199 | 173.4 | 385 | 377 | 500 | 2.79
AK9 | 14 | 10 | 1995 | 128.8 | 6.6 | 6.6 | 0 | 0 | 52 | 521.2 | 332 | 332 |  |  | 257 | 432 | 175 | 173.4 | 385 | 377 | 500 | 2.79
AK9 | 14 | 11 | 1996 | 133 | 4.2 | 4.2 | 0 | 0 | 34.5 | 555.7 | 327 | 327 |  |  | 274 | 448 | 174 | 173.4 | 385 | 377 | 500 | 2.79
AK9 | 14 | 12 | 1997 | 137.8 | 4.8 | 4.8 | 0 | 0 | 40.8 | 596.6 | 351 | 351 |  |  | 292 | 496 | 204 | 173.4 | 385 | 377 | 500 | 2.79
AK9 | 14 | 13 | 1998 | 140.5 | 2.7 | 2.7 | 0 | 0 | 23.6 | 620.2 | 359 | 359 |  |  | 318 | 439 | 121 | 173.4 | 385 | 377 | 500 | 2.79
AK9 | 14 | 14 | 1999 | 142.9 | 2.4 | 2.1 | 0.3 | 12 | 21.4 | 641.5 | 429 | 419 | 503 | 84 | 316 | 503 | 187 | 173.4 | 385 | 377 | 500 | 2.79
AK9 | 14 | 15 | 2000 | 145.3 | 2.4 | 2.1 | 0.3 | 12 | 21.7 | 663.3 | 416 | 400 | 525 | 125 | 336 | 525 | 189 | 173.4 | 385 | 377 | 500 | 2.79
AK9 | 14 | 16 | 2001 | 147.7 | 2.4 | 1.8 | 0.6 | 24 | 22.1 | 685.3 | 431 | 393 | 544 | 151 | 337 | 579 | 242 | 173.4 | 385 | 377 | 500 | 2.79
AK9 | 14 | 17 | 2002 | 151.6 | 3.9 | 3.3 | 0.6 | 15 | 36.7 | 722 | 421 | 397 | 556 | 159 | 331 | 580 | 249 | 173.4 | 385 | 377 | 500 | 2.79
AK9 | 14 | 18 | 2003 | 158.8 | 7.2 | 6.6 | 0.6 | 8 | 70.2 | 792.2 | 397 | 383 | 550 | 167 | 331 | 565 | 234 | 173.4 | 385 | 377 | 500 | 2.79
AK9 | 14 | 19 | 2004 | 164.2 | 5.4 | 4.5 | 0.9 | 16 | 54.8 | 847 | 399 | 368 | 555 | 187 | 321 | 566 | 245 | 173.4 | 385 | 377 | 500 | 2.79
AK9 | 14 | 20 | 2005 | 168.4 | 4.2 | 3.9 | 0.3 | 7 | 43.9 | 890.9 | 394 | 379 | 580 | 201 | 324 | 580 | 256 | 173.4 | 385 | 377 | 500 | 2.79
AK9 | 14 | 21 | 2006 | 173.5 | 5.1 | 4.5 | 0.6 | 11 | 54.8 | 945.7 | 404 | 387 | 534 | 147 | 329 | 557 | 228 | 173.4 | 385 | 377 | 500 | 2.79
AK9 | 14 | 22 | 2007 | 177.7 | 4.2 | 3.6 | 0.6 | 14 | 46.3 | 992 | 413 | 388 | 559 | 171 | 330 | 587 | 257 | 173.4 | 385 | 377 | 500 | 2.79
AK9 | 14 | 23 | 2008 | 182.5 | 4.8 | 4.2 | 0.6 | 12 | 54.3 | 1046.3 | 402 | 382 | 544 | 162 | 331 | 551 | 220 | 173.4 | 385 | 377 | 500 | 2.79
AK9 | 14 | 24 | 2009 | 187 | 4.5 | 3.6 | 0.9 | 20 | 52.2 | 1098.6 | 404 | 368 | 547 | 179 | 314 | 582 | 268 | 173.4 | 385 | 377 | 500 | 2.79
AK9 | 14 | 25 | 2010 | 190.9 | 3.9 | 3.6 | 0.3 | 7 | 46.3 | 1144.9 | 398 | 381 | 594 | 213 | 324 | 594 | 270 | 173.4 | 385 | 377 | 500 | 2.79
AK9 | 14 | 26 | 2011 | 195.1 | 4.2 | 3.9 | 0.3 | 7 | 50.9 | 1195.8 | 400 | 388 | 552 | 164 | 347 | 552 | 205 | 173.4 | 385 | 377 | 500 | 2.79
AK9 | 14 | 27 | 2012 | 198.4 | 3.3 | 3 | 0.3 | 9 | 40.8 | 1236.6 | 408 | 395 | 543 | 148 | 350 | 543 | 193 | 173.4 | 385 | 377 | 500 | 2.79
AK10 | 1 | 2 | 1987 | 36.9 | 36.9 | 16.2 | 5.7 | 15 | 42.8 | 42.8 | 430 | 395 | 528 | 133 | 143 | 569 | 426 | 215.7 | 428 | 418 | 500 | 2.79
AK10 | 1 | 3 | 1988 | 50.7 | 13.8 | 11.1 | 2.7 | 19 | 38 | 80.8 | 428 | 397 | 556 | 159 | 344 | 616 | 272 | 215.7 | 428 | 418 | 500 | 2.79
AK10 | 1 | 4 | 1989 | 67.2 | 16.5 | 15 | 1.5 | 9 | 61.1 | 141.9 | 402 | 389 | 535 | 146 | 334 | 572 | 238 | 215.7 | 428 | 418 | 500 | 2.79
AK10 | 1 | 5 | 1990 | 82.8 | 15.6 | 14.1 | 1.5 | 9 | 73.5 | 215.4 | 404 | 387 | 562 | 175 | 319 | 588 | 269 | 215.7 | 428 | 418 | 500 | 2.79
AK10 | 1 | 6 | 1991 | 101.4 | 18.6 | 16.2 | 2.4 | 12 | 107.6 | 323 | 431 | 412 | 561 | 149 | 366 | 588 | 222 | 215.7 | 428 | 418 | 500 | 2.79
AK10 | 1 | 7 | 1992 | 115.5 | 14.1 | 12 | 2.1 | 14 | 96.1 | 419.1 | 441 | 424 | 538 | 114 | 347 | 559 | 212 | 215.7 | 428 | 418 | 500 | 2.79
AK10 | 1 | 8 | 1993 | 134.7 | 19.2 | 16.8 | 2.4 | 12 | 150.9 | 570 | 423 | 408 | 526 | 118 | 346 | 544 | 198 | 215.7 | 428 | 418 | 500 | 2.79
AK10 | 1 | 9 | 1994 | 151.2 | 16.5 | 14.1 | 2.4 | 14 | 148.2 | 718.2 | 429 | 411 | 531 | 120 | 344 | 577 | 233 | 215.7 | 428 | 418 | 500 | 2.79
AK10 | 1 | 10 | 1995 | 169.8 | 18.6 | 17.7 | 0.9 | 4 | 187.6 | 905.8 | 393 | 387 | 527 | 140 | 339 | 551 | 212 | 215.7 | 428 | 418 | 500 | 2.79
AK10 | 1 | 11 | 1996 | 181.8 | 12 | 10.5 | 1.5 | 12 | 132.6 | 1038.3 | 406 | 389 | 525 | 136 | 341 | 549 | 208 | 215.7 | 428 | 418 | 500 | 2.79
AK10 | 1 | 12 | 1997 | 193.2 | 11.4 | 10.5 | 0.9 | 7 | 134.3 | 1172.6 | 390 | 379 | 529 | 150 | 337 | 541 | 204 | 215.7 | 428 | 418 | 500 | 2.79
AK10 | 1 | 13 | 1998 | 200.7 | 7.5 | 6.3 | 1.2 | 16 | 92.8 | 1265.4 | 426 | 401 | 558 | 157 | 333 | 580 | 247 | 215.7 | 428 | 418 | 500 | 2.79
AK10 | 1 | 14 | 1999 | 207.9 | 7.2 | 6.9 | 0.3 | 4 | 92.4 | 1357.9 | 403 | 397 | 541 | 144 | 351 | 541 | 190 | 215.7 | 428 | 418 | 500 | 2.79
AK10 | 1 | 15 | 2000 | 214.5 | 6.6 | 6 | 0.6 | 9 | 87.6 | 1445.5 | 418 | 405 | 552 | 147 | 339 | 571 | 232 | 215.7 | 428 | 418 | 500 | 2.79
AK10 | 1 | 16 | 2001 | 217.5 | 3 | 1.8 | 1.2 | 40 | 40.7 | 1486.2 | 471 | 410 | 562 | 152 | 375 | 597 | 222 | 215.7 | 428 | 418 | 500 | 2.79
AK10 | 1 | 17 | 2002 | 220.2 | 2.7 | 2.4 | 0.3 | 11 | 37.1 | 1523.3 | 444 | 431 | 553 | 122 | 392 | 553 | 161 | 215.7 | 428 | 418 | 500 | 2.79
AK10 | 1 | 18 | 2003 | 222 | 1.8 | 1.5 | 0.3 | 16 | 25 | 1548.3 | 429 | 392 | 615 | 223 | 364 | 615 | 251 | 215.7 | 428 | 418 | 500 | 2.79
AK10 | 1 | 19 | 2004 | 223.8 | 1.8 | 1.5 | 0.3 | 16 | 25.2 | 1573.5 | 429 | 411 | 519 | 108 | 390 | 519 | 129 | 215.7 | 428 | 418 | 500 | 2.79
AK10 | 1 | 20 | 2005 | 224.4 | 0.6 | 0 | 0.6 | 99 | 8.4 | 1582 | 540 | 0 | 540 | 540 | 535 | 546 | 11 | 215.7 | 428 | 418 | 500 | 2.79
AK10 | 1 | 21 | 2006 | 225.3 | 0.9 | 0.6 | 0.3 | 33 | 12.7 | 1594.7 | 497 | 470 | 551 | 81 | 450 | 551 | 101 | 215.7 | 428 | 418 | 500 | 2.79
AK10 | 1 | 22 | 2007 | 226.5 | 1.2 | 1.2 | 0 | 0 | 17 | 1611.7 | 422 | 422 |  |  | 349 | 478 | 129 | 215.7 | 428 | 418 | 500 | 2.79
AK10 | 1 | 23 | 2008 | 227.7 | 1.2 | 0.9 | 0.3 | 25 | 17.1 | 1628.8 | 488 | 452 | 595 | 143 | 404 | 595 | 191 | 215.7 | 428 | 418 | 500 | 2.79
AK10 | 1 | 24 | 2009 | 228.3 | 0.6 | 0.6 | 0 | 0 | 8.6 | 1637.4 | 373 | 373 |  |  | 368 | 378 | 10 | 215.7 | 428 | 418 | 500 | 2.79
AK10 | 1 | 25 | 2010 | 229.2 | 0.9 | 0.6 | 0.3 | 33 | 12.9 | 1650.4 | 473 | 425 | 568 | 143 | 401 | 568 | 167 | 215.7 | 428 | 418 | 500 | 2.79
AK10 | 1 | 26 | 2011 | 230.1 | 0.9 | 0.6 | 0.3 | 33 | 13 | 1663.3 | 427 | 386 | 510 | 124 | 368 | 510 | 142 | 215.7 | 428 | 418 | 500 | 2.79
AK10 | 1 | 27 | 2012 | 230.7 | 0.6 | 0.3 | 0.3 | 49 | 8.7 | 1672 | 313 | 117 | 509 | 392 | 117 | 509 | 392 | 215.7 | 428 | 418 | 500 | 2.79
AK10 | 2 | 3 | 1988 | 37.9 | 37.9 | 12.6 | 0.3 | 0 | 45.1 | 45.1 | 385 | 382 | 503 | 121 | 154 | 503 | 349 | 237 | 407 | 410 | 500 | 2.79
AK10 | 2 | 4 | 1989 | 61 | 23.1 | 22.2 | 0.9 | 3 | 71.8 | 116.9 | 358 | 352 | 523 | 171 | 280 | 525 | 245 | 237 | 407 | 410 | 500 | 2.79
AK10 | 2 | 5 | 1990 | 77.2 | 16.2 | 15.3 | 0.9 | 5 | 70.3 | 187.2 | 348 | 337 | 552 | 215 | 278 | 580 | 302 | 237 | 407 | 410 | 500 | 2.79
AK10 | 2 | 6 | 1991 | 89.8 | 12.6 | 11.1 | 1.5 | 11 | 66.1 | 253.3 | 423 | 405 | 554 | 149 | 335 | 585 | 250 | 237 | 407 | 410 | 500 | 2.79
AK10 | 2 | 7 | 1992 | 103.9 | 14.1 | 13.5 | 0.6 | 4 | 85.8 | 339.1 | 392 | 385 | 540 | 155 | 339 | 559 | 220 | 237 | 407 | 410 | 500 | 2.79
AK10 | 2 | 8 | 1993 | 114.7 | 10.8 | 8.4 | 2.4 | 22 | 74.2 | 413.3 | 414 | 376 | 549 | 173 | 328 | 570 | 242 | 237 | 407 | 410 | 500 | 2.79
AK10 | 2 | 9 | 1994 | 123.4 | 8.7 | 6.9 | 1.8 | 20 | 65.1 | 478.4 | 449 | 423 | 548 | 125 | 370 | 584 | 214 | 237 | 407 | 410 | 500 | 2.79
AK10 | 2 | 10 | 1995 | 133.9 | 10.5 | 8.4 | 2.1 | 19 | 84.9 | 563.3 | 430 | 403 | 538 | 135 | 338 | 578 | 240 | 237 | 407 | 410 | 500 | 2.79
AK10 | 2 | 11 | 1996 | 148.6 | 14.7 | 11.4 | 3.3 | 22 | 130.5 | 693.7 | 415 | 373 | 559 | 186 | 339 | 585 | 246 | 237 | 407 | 410 | 500 | 2.79
AK10 | 2 | 12 | 1997 | 165.7 | 17.1 | 14.4 | 2.7 | 15 | 168.8 | 862.6 | 398 | 371 | 538 | 167 | 323 | 563 | 240 | 237 | 407 | 410 | 500 | 2.79
AK10 | 2 | 13 | 1998 | 176.5 | 10.8 | 9.6 | 1.2 | 11 | 116.1 | 978.7 | 398 | 380 | 546 | 166 | 323 | 575 | 252 | 237 | 407 | 410 | 500 | 2.79
AK10 | 2 | 14 | 1999 | 187.9 | 11.4 | 9.3 | 2.1 | 18 | 130.5 | 1109.2 | 433 | 407 | 546 | 139 | 355 | 598 | 243 | 237 | 407 | 410 | 500 | 2.79
AK10 | 2 | 15 | 2000 | 197.8 | 9.9 | 8.7 | 1.2 | 12 | 120 | 1229.1 | 416 | 396 | 554 | 158 | 343 | 583 | 240 | 237 | 407 | 410 | 500 | 2.79
AK10 | 2 | 16 | 2001 | 209.2 | 11.4 | 8.7 | 2.7 | 23 | 145.8 | 1374.9 | 427 | 390 | 545 | 155 | 337 | 594 | 257 | 237 | 407 | 410 | 500 | 2.79
AK10 | 2 | 17 | 2002 | 219.4 | 10.2 | 8.1 | 2.1 | 20 | 137.3 | 1512.2 | 422 | 388 | 550 | 162 | 332 | 605 | 273 | 237 | 407 | 410 | 500 | 2.79
AK10 | 2 | 18 | 2003 | 227.2 | 7.8 | 7.2 | 0.6 | 7 | 109.4 | 1621.7 | 415 | 404 | 554 | 150 | 355 | 606 | 251 | 237 | 407 | 410 | 500 | 2.79
AK10 | 2 | 19 | 2004 | 235 | 7.8 | 6.6 | 1.2 | 15 | 113.3 | 1734.9 | 424 | 396 | 579 | 183 | 357 | 612 | 255 | 237 | 407 | 410 | 500 | 2.79
AK10 | 2 | 20 | 2005 | 240.1 | 5.1 | 4.8 | 0.3 | 5 | 76.1 | 1811.1 | 404 | 396 | 532 | 136 | 334 | 532 | 198 | 237 | 407 | 410 | 500 | 2.79
AK10 | 2 | 21 | 2006 | 244 | 3.9 | 3.9 | 0 | 0 | 59.3 | 1870.4 | 397 | 397 |  |  | 327 | 483 | 156 | 237 | 407 | 410 | 500 | 2.79
AK10 | 2 | 22 | 2007 | 246.7 | 2.7 | 2.1 | 0.6 | 22 | 41.6 | 1912 | 419 | 392 | 515 | 123 | 342 | 519 | 177 | 237 | 407 | 410 | 500 | 2.79
AK10 | 2 | 23 | 2008 | 249.4 | 2.7 | 2.4 | 0.3 | 11 | 42.1 | 1954.1 | 405 | 393 | 502 | 109 | 338 | 502 | 164 | 237 | 407 | 410 | 500 | 2.79
AK10 | 2 | 24 | 2009 | 253.3 | 3.9 | 3.3 | 0.6 | 15 | 61.6 | 2015.7 | 419 | 393 | 559 | 166 | 361 | 570 | 209 | 237 | 407 | 410 | 500 | 2.79
AK10 | 2 | 25 | 2010 | 256.6 | 3.3 | 2.7 | 0.6 | 18 | 52.9 | 2068.5 | 410 | 376 | 563 | 187 | 330 | 570 | 240 | 237 | 407 | 410 | 500 | 2.79
AK10 | 2 | 26 | 2011 | 259.6 | 3 | 2.7 | 0.3 | 10 | 48.7 | 2117.2 | 419 | 403 | 557 | 154 | 339 | 557 | 218 | 237 | 407 | 410 | 500 | 2.79
AK10 | 2 | 27 | 2012 | 262 | 2.4 | 2.4 | 0 | 0 | 39.3 | 2156.5 | 375 | 375 |  |  | 318 | 446 | 128 | 237 | 407 | 410 | 500 | 2.79
AK10 | 3 | 5 | 1990 | 17.9 | 17.9 | 11.1 | 1.8 | 10 | 10.1 | 10.1 | 383 | 358 | 535 | 177 | 142 | 554 | 412 | 245.7 | 415 | 411 | 500 | 2.79
AK10 | 3 | 6 | 1991 | 38.6 | 20.7 | 19.5 | 1.2 | 5 | 36.7 | 46.8 | 383 | 376 | 505 | 129 | 304 | 519 | 215 | 245.7 | 415 | 411 | 500 | 2.79
AK10 | 3 | 7 | 1992 | 59.9 | 21.3 | 19.2 | 2.1 | 9 | 65.9 | 112.7 | 389 | 373 | 535 | 162 | 314 | 557 | 243 | 245.7 | 415 | 411 | 500 | 2.79
AK10 | 3 | 8 | 1993 | 79.4 | 19.5 | 17.7 | 1.8 | 9 | 85.3 | 198.1 | 406 | 395 | 516 | 121 | 336 | 543 | 207 | 245.7 | 415 | 411 | 500 | 2.79
AK10 | 3 | 9 | 1994 | 102.2 | 22.8 | 21.9 | 0.9 | 3 | 130.1 | 328.1 | 400 | 394 | 530 | 136 | 340 | 546 | 206 | 245.7 | 415 | 411 | 500 | 2.79
AK10 | 3 | 10 | 1995 | 120.8 | 18.6 | 17.7 | 0.9 | 4 | 130.3 | 458.4 | 394 | 388 | 525 | 137 | 318 | 556 | 238 | 245.7 | 415 | 411 | 500 | 2.79
AK10 | 3 | 11 | 1996 | 139.4 | 18.6 | 16.5 | 2.1 | 11 | 152 | 610.5 | 395 | 378 | 526 | 148 | 311 | 551 | 240 | 245.7 | 415 | 411 | 500 | 2.79
AK10 | 3 | 12 | 1997 | 155.3 | 15.9 | 14.4 | 1.5 | 9 | 147.2 | 757.7 | 409 | 393 | 556 | 163 | 346 | 570 | 224 | 245.7 | 415 | 411 | 500 | 2.79
AK10 | 3 | 13 | 1998 | 167.9 | 12.6 | 11.1 | 1.5 | 11 | 127.9 | 885.6 | 436 | 422 | 543 | 121 | 370 | 590 | 220 | 245.7 | 415 | 411 | 500 | 2.79
AK10 | 3 | 14 | 1999 | 183.8 | 15.9 | 15.6 | 0.3 | 1 | 175.7 | 1061.3 | 395 | 392 | 543 | 151 | 349 | 543 | 194 | 245.7 | 415 | 411 | 500 | 2.79
AK10 | 3 | 15 | 2000 | 192.5 | 8.7 | 7.5 | 1.2 | 13 | 102.8 | 1164.2 | 413 | 392 | 544 | 152 | 341 | 580 | 239 | 245.7 | 415 | 411 | 500 | 2.79
AK10 | 3 | 16 | 2001 | 203.3 | 10.8 | 8.7 | 2.1 | 19 | 134.3 | 1298.4 | 428 | 399 | 547 | 148 | 338 | 576 | 238 | 245.7 | 415 | 411 | 500 | 2.79
AK10 | 3 | 17 | 2002 | 212 | 8.7 | 7.5 | 1.2 | 13 | 113.5 | 1412 | 408 | 387 | 542 | 155 | 324 | 584 | 260 | 245.7 | 415 | 411 | 500 | 2.79
AK10 | 3 | 18 | 2003 | 220.4 | 8.4 | 7.8 | 0.6 | 7 | 114.1 | 1526.1 | 400 | 390 | 527 | 137 | 348 | 529 | 181 | 245.7 | 415 | 411 | 500 | 2.79
AK10 | 3 | 19 | 2004 | 226.4 | 6 | 4.8 | 1.2 | 20 | 84.2 | 1610.3 | 415 | 386 | 532 | 146 | 333 | 574 | 241 | 245.7 | 415 | 411 | 500 | 2.79
AK10 | 3 | 20 | 2005 | 233 | 6.6 | 5.4 | 1.2 | 18 | 95.3 | 1705.5 | 420 | 398 | 520 | 122 | 342 | 549 | 207 | 245.7 | 415 | 411 | 500 | 2.79
AK10 | 3 | 21 | 2006 | 236.6 | 3.6 | 3 | 0.6 | 16 | 53.1 | 1758.6 | 418 | 401 | 504 | 103 | 326 | 506 | 180 | 245.7 | 415 | 411 | 500 | 2.79
AK10 | 3 | 22 | 2007 | 239.3 | 2.7 | 2.1 | 0.6 | 22 | 40.4 | 1799 | 453 | 435 | 518 | 83 | 373 | 534 | 161 | 245.7 | 415 | 411 | 500 | 2.79
AK10 | 3 | 23 | 2008 | 242.3 | 3 | 2.7 | 0.3 | 10 | 45.4 | 1844.4 | 432 | 417 | 570 | 153 | 357 | 570 | 213 | 245.7 | 415 | 411 | 500 | 2.79
AK10 | 3 | 24 | 2009 | 244.7 | 2.4 | 1.5 | 0.9 | 37 | 36.7 | 1881.1 | 452 | 396 | 545 | 149 | 336 | 581 | 245 | 245.7 | 415 | 411 | 500 | 2.79
AK10 | 3 | 25 | 2010 | 247.4 | 2.7 | 2.1 | 0.6 | 22 | 41.7 | 1922.9 | 442 | 413 | 542 | 129 | 364 | 553 | 189 | 245.7 | 415 | 411 | 500 | 2.79
AK10 | 3 | 26 | 2011 | 249.5 | 2.1 | 1.5 | 0.6 | 28 | 32.8 | 1955.6 | 462 | 428 | 545 | 117 | 384 | 578 | 194 | 245.7 | 415 | 411 | 500 | 2.79
AK10 | 3 | 27 | 2012 | 250.7 | 1.2 | 0.9 | 0.3 | 25 | 18.9 | 1974.5 | 431 | 400 | 526 | 126 | 358 | 526 | 168 | 245.7 | 415 | 411 | 500 | 2.79
AK10 | 4 | 1 | 1987 | 3 | 3 | 3 | 0 | 0 | 0.3 | 0.3 | 312 | 312 |  |  | 178 | 448 | 270 | 174 | 381 | 390 | 500 | 2.79
AK10 | 4 | 2 | 1988 | 16.8 | 13.8 | 13.8 | 0 | 0 | 8.6 | 8.9 | 347 | 347 |  |  | 282 | 494 | 212 | 174 | 381 | 390 | 500 | 2.79
AK10 | 4 | 3 | 1989 | 35.7 | 18.9 | 17.4 | 1.5 | 7 | 31.2 | 40 | 359 | 347 | 507 | 160 | 268 | 522 | 254 | 174 | 381 | 390 | 500 | 2.79
AK10 | 4 | 4 | 1990 | 53.4 | 17.7 | 17.1 | 0.6 | 3 | 49.5 | 89.6 | 359 | 354 | 516 | 162 | 293 | 524 | 231 | 174 | 381 | 390 | 500 | 2.79
AK10 | 4 | 5 | 1991 | 69.3 | 15.9 | 13.2 | 2.7 | 16 | 61.3 | 150.9 | 378 | 347 | 529 | 182 | 295 | 569 | 274 | 174 | 381 | 390 | 500 | 2.79
AK10 | 4 | 6 | 1992 | 87.9 | 18.6 | 15.9 | 2.7 | 14 | 91.9 | 242.7 | 426 | 410 | 521 | 111 | 364 | 544 | 180 | 174 | 381 | 390 | 500 | 2.79
AK10 | 4 | 7 | 1993 | 103.5 | 15.6 | 15.6 | 0 | 0 | 93.8 | 336.5 | 376 | 376 |  |  | 310 | 466 | 156 | 174 | 381 | 390 | 500 | 2.79
AK10 | 4 | 8 | 1994 | 108.6 | 5.1 | 4.5 | 0.6 | 11 | 34 | 370.5 | 371 | 349 | 532 | 183 | 300 | 556 | 256 | 174 | 381 | 390 | 500 | 2.79
AK10 | 4 | 9 | 1995 | 115.2 | 6.6 | 6.3 | 0.3 | 4 | 46.4 | 416.9 | 389 | 382 | 542 | 160 | 299 | 542 | 243 | 174 | 381 | 390 | 500 | 2.79
AK10 | 4 | 10 | 1996 | 118.2 | 3 | 2.7 | 0.3 | 10 | 22 | 438.9 | 380 | 364 | 519 | 155 | 296 | 519 | 223 | 174 | 381 | 390 | 500 | 2.79
AK10 | 4 | 11 | 1997 | 123.3 | 5.1 | 4.8 | 0.3 | 5 | 38.7 | 477.6 | 387 | 378 | 530 | 152 | 292 | 530 | 238 | 174 | 381 | 390 | 500 | 2.79
AK10 | 4 | 12 | 1998 | 127.5 | 4.2 | 3 | 1.2 | 28 | 33.1 | 510.7 | 399 | 348 | 526 | 178 | 288 | 551 | 263 | 174 | 381 | 390 | 500 | 2.79
AK10 | 4 | 13 | 1999 | 133.2 | 5.7 | 5.7 | 0 | 0 | 46.7 | 557.4 | 386 | 386 |  |  | 313 | 488 | 175 | 174 | 381 | 390 | 500 | 2.79
AK10 | 4 | 14 | 2000 | 138.9 | 5.7 | 5.4 | 0.3 | 5 | 48.7 | 606.1 | 376 | 368 | 515 | 147 | 288 | 515 | 227 | 174 | 381 | 390 | 500 | 2.79
AK10 | 4 | 15 | 2001 | 144.9 | 6 | 5.1 | 0.9 | 15 | 53.5 | 659.6 | 421 | 400 | 541 | 141 | 334 | 555 | 221 | 174 | 381 | 390 | 500 | 2.79
AK10 | 4 | 16 | 2002 | 149.7 | 4.8 | 2.7 | 2.1 | 43 | 44.4 | 704 | 449 | 378 | 542 | 164 | 326 | 575 | 249 | 174 | 381 | 390 | 500 | 2.79
AK10 | 4 | 17 | 2003 | 155.1 | 5.4 | 5.1 | 0.3 | 5 | 51.7 | 755.7 | 399 | 392 | 517 | 125 | 340 | 517 | 177 | 174 | 381 | 390 | 500 | 2.79
AK10 | 4 | 18 | 2004 | 158.4 | 3.3 | 3 | 0.3 | 9 | 32.5 | 788.2 | 409 | 400 | 502 | 102 | 322 | 502 | 180 | 174 | 381 | 390 | 500 | 2.79
AK10 | 4 | 19 | 2005 | 162.6 | 4.2 | 4.2 | 0 | 0 | 42.4 | 830.6 | 380 | 380 |  |  | 331 | 410 | 79 | 174 | 381 | 390 | 500 | 2.79
AK10 | 4 | 20 | 2006 | 165.9 | 3.3 | 3.3 | 0 | 0 | 34.1 | 864.7 | 406 | 406 |  |  | 362 | 425 | 63 | 174 | 381 | 390 | 500 | 2.79
AK10 | 4 | 21 | 2007 | 167.7 | 1.8 | 1.8 | 0 | 0 | 18.9 | 883.5 | 384 | 384 |  |  | 316 | 438 | 122 | 174 | 381 | 390 | 500 | 2.79
AK10 | 4 | 22 | 2008 | 169.2 | 1.5 | 1.5 | 0 | 0 | 15.9 | 899.4 | 351 | 351 |  |  | 332 | 386 | 54 | 174 | 381 | 390 | 500 | 2.79
AK10 | 4 | 23 | 2009 | 170.4 | 1.2 | 1.2 | 0 | 0 | 12.8 | 912.2 | 375 | 375 |  |  | 355 | 401 | 46 | 174 | 381 | 390 | 500 | 2.79
AK10 | 4 | 24 | 2010 | 171.9 | 1.5 | 1.5 | 0 | 0 | 16.1 | 928.3 | 411 | 411 |  |  | 364 | 457 | 93 | 174 | 381 | 390 | 500 | 2.79
AK10 | 4 | 25 | 2011 | 173.1 | 1.2 | 1.2 | 0 | 0 | 13 | 941.3 | 380 | 380 |  |  | 355 | 412 | 57 | 174 | 381 | 390 | 500 | 2.79
AK10 | 4 | 26 | 2012 | 174 | 0.9 | 0.9 | 0 | 0 | 9.8 | 951.1 | 309 | 309 |  |  | 214 | 370 | 156 | 174 | 381 | 390 | 500 | 2.79
AK10 | 5 | 4 | 1989 | 27.7 | 27.7 | 20.7 | 0 | 0 | 24.1 | 24.1 | 387 | 387 |  |  | 120 | 497 | 377 | 256.2 | 421 | 409 | 500 | 2.79
AK10 | 5 | 5 | 1990 | 46.6 | 18.9 | 15.3 | 3.6 | 19 | 44.1 | 68.2 | 410 | 383 | 526 | 143 | 340 | 555 | 215 | 256.2 | 421 | 409 | 500 | 2.79
AK10 | 5 | 6 | 1991 | 69.4 | 22.8 | 21 | 1.8 | 7 | 83.1 | 151.3 | 452 | 445 | 522 | 77 | 377 | 543 | 166 | 256.2 | 421 | 409 | 500 | 2.79
AK10 | 5 | 7 | 1992 | 88.3 | 18.9 | 17.4 | 1.5 | 7 | 93.6 | 244.9 | 419 | 409 | 535 | 126 | 347 | 563 | 216 | 256.2 | 421 | 409 | 500 | 2.79
AK10 | 5 | 8 | 1993 | 103 | 14.7 | 14.1 | 0.6 | 4 | 88.3 | 333.3 | 413 | 409 | 510 | 101 | 345 | 521 | 176 | 256.2 | 421 | 409 | 500 | 2.79
AK10 | 5 | 9 | 1994 | 121.3 | 18.3 | 17.4 | 0.9 | 4 | 129 | 462.2 | 404 | 398 | 521 | 123 | 344 | 534 | 190 | 256.2 | 421 | 409 | 500 | 2.79
AK10 | 5 | 10 | 1995 | 141.1 | 19.8 | 19.2 | 0.6 | 3 | 163.2 | 625.5 | 386 | 381 | 548 | 167 | 320 | 564 | 244 | 256.2 | 421 | 409 | 500 | 2.79
AK10 | 5 | 11 | 1996 | 156.1 | 15 | 14.1 | 0.9 | 6 | 140.1 | 765.5 | 378 | 369 | 520 | 151 | 290 | 546 | 256 | 256.2 | 421 | 409 | 500 | 2.79
AK10 | 5 | 12 | 1997 | 172 | 15.9 | 14.7 | 1.2 | 7 | 163.9 | 929.4 | 393 | 383 | 518 | 135 | 330 | 545 | 215 | 256.2 | 421 | 409 | 500 | 2.79
AK10 | 5 | 13 | 1998 | 183.7 | 11.7 | 11.4 | 0.3 | 2 | 130.7 | 1060.2 | 412 | 409 | 523 | 114 | 320 | 523 | 203 | 256.2 | 421 | 409 | 500 | 2.79
AK10 | 5 | 14 | 1999 | 196 | 12.3 | 12.3 | 0 | 0 | 146.7 | 1206.9 | 369 | 369 |  |  | 305 | 498 | 193 | 256.2 | 421 | 409 | 500 | 2.79
AK10 | 5 | 15 | 2000 | 204.4 | 8.4 | 7.5 | 0.9 | 10 | 105.7 | 1312.5 | 399 | 385 | 522 | 137 | 313 | 530 | 217 | 256.2 | 421 | 409 | 500 | 2.79
AK10 | 5 | 16 | 2001 | 217 | 12.6 | 9.6 | 3 | 23 | 166.8 | 1479.3 | 439 | 408 | 537 | 129 | 335 | 584 | 249 | 256.2 | 421 | 409 | 500 | 2.79
AK10 | 5 | 17 | 2002 | 226.9 | 9.9 | 8.7 | 1.2 | 12 | 138.1 | 1617.4 | 404 | 386 | 530 | 144 | 326 | 548 | 222 | 256.2 | 421 | 409 | 500 | 2.79
AK10 | 5 | 18 | 2003 | 235.6 | 8.7 | 8.4 | 0.3 | 3 | 126.4 | 1743.8 | 399 | 395 | 504 | 109 | 330 | 504 | 174 | 256.2 | 421 | 409 | 500 | 2.79
AK10 | 5 | 19 | 2004 | 243.7 | 8.1 | 6.6 | 1.5 | 18 | 122 | 1865.8 | 419 | 395 | 525 | 130 | 335 | 538 | 203 | 256.2 | 421 | 409 | 500 | 2.79
AK10 | 5 | 20 | 2005 | 250.3 | 6.6 | 6.6 | 0 | 0 | 102.4 | 1968.2 | 402 | 402 |  |  | 322 | 465 | 143 | 256.2 | 421 | 409 | 500 | 2.79
AK10 | 5 | 21 | 2006 | 252.7 | 2.4 | 2.1 | 0.3 | 12 | 37.9 | 2006.1 | 411 | 397 | 512 | 115 | 335 | 512 | 177 | 256.2 | 421 | 409 | 500 | 2.79
AK10 | 5 | 22 | 2007 | 255.7 | 3 | 1.5 | 1.5 | 50 | 47.9 | 2054.1 | 480 | 410 | 550 | 140 | 366 | 608 | 242 | 256.2 | 421 | 409 | 500 | 2.79
AK10 | 5 | 23 | 2008 | 257.5 | 1.8 | 1.5 | 0.3 | 16 | 29 | 2083.1 | 435 | 413 | 544 | 131 | 363 | 544 | 181 | 256.2 | 421 | 409 | 500 | 2.79
AK10 | 5 | 24 | 2009 | 259 | 1.5 | 0.9 | 0.6 | 40 | 24.3 | 2107.4 | 482 | 432 | 557 | 125 | 379 | 580 | 201 | 256.2 | 421 | 409 | 500 | 2.79
AK10 | 5 | 25 | 2010 | 260.5 | 1.5 | 0.9 | 0.6 | 40 | 24.5 | 2131.9 | 469 | 432 | 526 | 94 | 393 | 551 | 158 | 256.2 | 421 | 409 | 500 | 2.79
AK10 | 5 | 26 | 2011 | 261.7 | 1.2 | 0.9 | 0.3 | 24 | 19.7 | 2151.6 | 480 | 458 | 546 | 88 | 441 | 546 | 105 | 256.2 | 421 | 409 | 500 | 2.79
AK10 | 5 | 27 | 2012 | 263.2 | 1.5 | 0.9 | 0.6 | 40 | 24.7 | 2176.3 | 480 | 456 | 517 | 61 | 417 | 534 | 117 | 256.2 | 421 | 409 | 500 | 2.79
AK10 | 6 | 2 | 1987 | 15.9 | 15.9 | 9.9 | 0 | 0 | 7.9 | 7.9 | 365 | 365 |  |  | 307 | 431 | 124 | 272.7 | 388 | 387 | 500 | 2.79
AK10 | 6 | 3 | 1988 | 38.1 | 22.2 | 21.9 | 0.3 | 1 | 37.7 | 45.6 | 366 | 364 | 527 | 163 | 290 | 527 | 237 | 272.7 | 388 | 387 | 500 | 2.79
AK10 | 6 | 4 | 1989 | 58.2 | 20.1 | 19.5 | 0.6 | 2 | 60.8 | 106.4 | 362 | 357 | 519 | 162 | 294 | 534 | 240 | 272.7 | 388 | 387 | 500 | 2.79
AK10 | 6 | 5 | 1990 | 77.1 | 18.9 | 17.4 | 1.5 | 7 | 80.3 | 186.7 | 369 | 357 | 514 | 157 | 284 | 524 | 240 | 272.7 | 388 | 387 | 500 | 2.79
AK10 | 6 | 6 | 1991 | 97.5 | 20.4 | 18.3 | 2.1 | 10 | 111.9 | 298.6 | 398 | 383 | 531 | 148 | 328 | 551 | 223 | 272.7 | 388 | 387 | 500 | 2.79
AK10 | 6 | 7 | 1992 | 114.3 | 16.8 | 16.8 | 0 | 0 | 111.8 | 410.4 | 370 | 370 |  |  | 326 | 486 | 160 | 272.7 | 388 | 387 | 500 | 2.79
AK10 | 6 | 8 | 1993 | 123.6 | 9.3 | 9 | 0.3 | 3 | 69.5 | 479.9 | 368 | 363 | 507 | 144 | 296 | 507 | 211 | 272.7 | 388 | 387 | 500 | 2.79
AK10 | 6 | 9 | 1994 | 132.9 | 9.3 | 9.3 | 0 | 0 | 74.9 | 554.9 | 373 | 373 |  |  | 286 | 463 | 177 | 272.7 | 388 | 387 | 500 | 2.79
AK10 | 6 | 10 | 1995 | 141.3 | 8.4 | 8.1 | 0.3 | 3 | 72.4 | 627.2 | 360 | 354 | 528 | 174 | 275 | 528 | 253 | 272.7 | 388 | 387 | 500 | 2.79
AK10 | 6 | 11 | 1996 | 152.7 | 11.4 | 11.1 | 0.3 | 2 | 105.3 | 732.5 | 357 | 352 | 529 | 177 | 266 | 529 | 263 | 272.7 | 388 | 387 | 500 | 2.79
AK10 | 6 | 12 | 1997 | 166.8 | 14.1 | 13.5 | 0.6 | 4 | 141.5 | 874.1 | 360 | 352 | 521 | 169 | 297 | 530 | 233 | 272.7 | 388 | 387 | 500 | 2.79
AK10 | 6 | 13 | 1998 | 175.5 | 8.7 | 7.2 | 1.5 | 17 | 93.6 | 967.6 | 402 | 378 | 518 | 140 | 286 | 529 | 243 | 272.7 | 388 | 387 | 500 | 2.79
AK10 | 6 | 14 | 1999 | 188.4 | 12.9 | 12.6 | 0.3 | 2 | 147.5 | 1115.1 | 370 | 367 | 500 | 133 | 319 | 500 | 181 | 272.7 | 388 | 387 | 500 | 2.79
AK10 | 6 | 15 | 2000 | 198.9 | 10.5 | 10.2 | 0.3 | 2 | 127.8 | 1242.9 | 372 | 368 | 514 | 146 | 292 | 514 | 222 | 272.7 | 388 | 387 | 500 | 2.79
AK10 | 6 | 16 | 2001 | 209.1 | 10.2 | 8.7 | 1.5 | 14 | 130.7 | 1373.6 | 401 | 381 | 518 | 137 | 319 | 540 | 221 | 272.7 | 388 | 387 | 500 | 2.79
AK10 | 6 | 17 | 2002 | 218.4 | 9.3 | 8.1 | 1.2 | 12 | 124.9 | 1498.5 | 400 | 384 | 514 | 130 | 302 | 530 | 228 | 272.7 | 388 | 387 | 500 | 2.79
AK10 | 6 | 18 | 2003 | 229.2 | 10.8 | 10.5 | 0.3 | 2 | 151.9 | 1650.4 | 384 | 381 | 508 | 127 | 330 | 508 | 178 | 272.7 | 388 | 387 | 500 | 2.79
AK10 | 6 | 19 | 2004 | 238.2 | 9 | 8.7 | 0.3 | 3 | 132.2 | 1782.5 | 380 | 375 | 532 | 157 | 303 | 532 | 229 | 272.7 | 388 | 387 | 500 | 2.79
AK10 | 6 | 20 | 2005 | 244.8 | 6.6 | 6 | 0.6 | 9 | 100.1 | 1882.7 | 399 | 388 | 515 | 127 | 326 | 523 | 197 | 272.7 | 388 | 387 | 500 | 2.79
AK10 | 6 | 21 | 2006 | 249.6 | 4.8 | 4.2 | 0.6 | 12 | 74.6 | 1957.2 | 408 | 393 | 515 | 122 | 300 | 522 | 222 | 272.7 | 388 | 387 | 500 | 2.79
AK10 | 6 | 22 | 2007 | 255.3 | 5.7 | 5.1 | 0.6 | 10 | 90.4 | 2047.6 | 425 | 408 | 570 | 162 | 330 | 571 | 241 | 272.7 | 388 | 387 | 500 | 2.79
AK10 | 6 | 23 | 2008 | 261.9 | 6.6 | 6 | 0.6 | 9 | 107.2 | 2154.9 | 396 | 384 | 517 | 133 | 338 | 533 | 195 | 272.7 | 388 | 387 | 500 | 2.79
AK10 | 6 | 24 | 2009 | 266.7 | 4.8 | 3.9 | 0.9 | 18 | 79.7 | 2234.6 | 418 | 392 | 529 | 137 | 343 | 535 | 192 | 272.7 | 388 | 387 | 500 | 2.79
AK10 | 6 | 25 | 2010 | 271.5 | 4.8 | 3.6 | 1.2 | 25 | 81.2 | 2315.7 | 436 | 395 | 558 | 163 | 343 | 571 | 228 | 272.7 | 388 | 387 | 500 | 2.79
AK10 | 6 | 26 | 2011 | 276 | 4.5 | 3.6 | 0.9 | 20 | 77.4 | 2393.1 | 439 | 410 | 556 | 146 | 353 | 586 | 233 | 272.7 | 388 | 387 | 500 | 2.79
AK10 | 6 | 27 | 2012 | 278.7 | 2.7 | 2.4 | 0.3 | 11 | 47.1 | 2440.2 | 413 | 396 | 544 | 148 | 352 | 544 | 192 | 272.7 | 388 | 387 | 500 | 2.79
AK10 | 7 | 2 | 1987 | 17 | 17 | 12 | 0 | 0 | 9.1 | 9.1 | 345 | 345 |  |  | 181 | 476 | 295 | 289.2 | 379 | 380 | 500 | 2.79
AK10 | 7 | 3 | 1988 | 37.7 | 20.7 | 20.7 | 0 | 0 | 35.6 | 44.7 | 343 | 343 |  |  | 289 | 462 | 173 | 289.2 | 379 | 380 | 500 | 2.79
AK10 | 7 | 4 | 1989 | 57.8 | 20.1 | 20.1 | 0 | 0 | 60.3 | 105 | 323 | 323 |  |  | 248 | 475 | 227 | 289.2 | 379 | 380 | 500 | 2.79
AK10 | 7 | 5 | 1990 | 74.3 | 16.5 | 16.5 | 0 | 0 | 68.5 | 173.4 | 330 | 330 |  |  | 283 | 476 | 193 | 289.2 | 379 | 380 | 500 | 2.79
AK10 | 7 | 6 | 1991 | 91.1 | 16.8 | 15.9 | 0.9 | 5 | 87.3 | 260.7 | 358 | 348 | 532 | 184 | 293 | 549 | 256 | 289.2 | 379 | 380 | 500 | 2.79
AK10 | 7 | 7 | 1992 | 104.9 | 13.8 | 12.9 | 0.9 | 6 | 85 | 345.7 | 359 | 348 | 514 | 166 | 293 | 517 | 224 | 289.2 | 379 | 380 | 500 | 2.79
AK10 | 7 | 8 | 1993 | 120.5 | 15.6 | 15.3 | 0.3 | 1 | 110.5 | 456.2 | 370 | 368 | 510 | 142 | 294 | 510 | 216 | 289.2 | 379 | 380 | 500 | 2.79
AK10 | 7 | 9 | 1994 | 136.7 | 16.2 | 15.6 | 0.6 | 3 | 130.9 | 587.1 | 388 | 383 | 519 | 136 | 316 | 531 | 215 | 289.2 | 379 | 380 | 500 | 2.79
AK10 | 7 | 10 | 1995 | 153.2 | 16.5 | 15.9 | 0.6 | 3 | 150.3 | 737.3 | 365 | 359 | 541 | 182 | 309 | 554 | 245 | 289.2 | 379 | 380 | 500 | 2.79
AK10 | 7 | 11 | 1996 | 170.3 | 17.1 | 16.8 | 0.3 | 1 | 173.8 | 911.1 | 353 | 350 | 520 | 170 | 275 | 520 | 245 | 289.2 | 379 | 380 | 500 | 2.79
AK10 | 7 | 12 | 1997 | 188 | 17.7 | 17.4 | 0.3 | 1 | 199.2 | 1110.4 | 363 | 360 | 509 | 149 | 300 | 509 | 209 | 289.2 | 379 | 380 | 500 | 2.79
AK10 | 7 | 13 | 1998 | 201.2 | 13.2 | 12.9 | 0.3 | 2 | 161.4 | 1271.8 | 383 | 381 | 504 | 123 | 327 | 504 | 177 | 289.2 | 379 | 380 | 500 | 2.79
AK10 | 7 | 14 | 1999 | 215 | 13.8 | 13.5 | 0.3 | 2 | 180.4 | 1452.2 | 366 | 362 | 556 | 194 | 314 | 556 | 242 | 289.2 | 379 | 380 | 500 | 2.79
AK10 | 7 | 15 | 2000 | 226.7 | 11.7 | 11.4 | 0.3 | 2 | 162.4 | 1614.6 | 377 | 374 | 512 | 138 | 334 | 512 | 178 | 289.2 | 379 | 380 | 500 | 2.79
AK10 | 7 | 16 | 2001 | 237.2 | 10.5 | 9.3 | 1.2 | 11 | 153 | 1767.6 | 408 | 395 | 507 | 112 | 347 | 518 | 171 | 289.2 | 379 | 380 | 500 | 2.79
AK10 | 7 | 17 | 2002 | 248.3 | 11.1 | 9.6 | 1.5 | 13 | 169.3 | 1936.9 | 409 | 391 | 529 | 138 | 339 | 573 | 234 | 289.2 | 379 | 380 | 500 | 2.79
AK10 | 7 | 18 | 2003 | 259.4 | 11.1 | 11.1 | 0 | 0 | 177 | 2113.9 | 391 | 391 |  |  | 339 | 493 | 154 | 289.2 | 379 | 380 | 500 | 2.79
AK10 | 7 | 19 | 2004 | 268.1 | 8.7 | 8.1 | 0.6 | 6 | 144.2 | 2258.1 | 405 | 396 | 523 | 127 | 332 | 534 | 202 | 289.2 | 379 | 380 | 500 | 2.79
AK10 | 7 | 20 | 2005 | 275.3 | 7.2 | 7.2 | 0 | 0 | 122.9 | 2381 | 408 | 408 |  |  | 368 | 460 | 92 | 289.2 | 379 | 380 | 500 | 2.79
AK10 | 7 | 21 | 2006 | 278.9 | 3.6 | 3.6 | 0 | 0 | 62.7 | 2443.7 | 413 | 413 |  |  | 358 | 471 | 113 | 289.2 | 379 | 380 | 500 | 2.79
AK10 | 7 | 22 | 2007 | 281.6 | 2.7 | 2.4 | 0.3 | 11 | 47.5 | 2491.2 | 426 | 410 | 553 | 143 | 361 | 553 | 192 | 289.2 | 379 | 380 | 500 | 2.79
AK10 | 7 | 23 | 2008 | 284.6 | 3 | 3 | 0 | 0 | 53.4 | 2544.6 | 397 | 397 |  |  | 354 | 439 | 85 | 289.2 | 379 | 380 | 500 | 2.79
AK10 | 7 | 24 | 2009 | 287.3 | 2.7 | 2.4 | 0.3 | 11 | 48.5 | 2593.1 | 425 | 416 | 501 | 85 | 371 | 501 | 130 | 289.2 | 379 | 380 | 500 | 2.79
AK10 | 7 | 25 | 2010 | 289.4 | 2.1 | 2.1 | 0 | 0 | 38 | 2631.2 | 381 | 381 |  |  | 361 | 425 | 64 | 289.2 | 379 | 380 | 500 | 2.79
AK10 | 7 | 26 | 2011 | 292.1 | 2.7 | 2.7 | 0 | 0 | 49.3 | 2680.5 | 373 | 373 |  |  | 351 | 416 | 65 | 289.2 | 379 | 380 | 500 | 2.79
AK10 | 7 | 27 | 2012 | 294.2 | 2.1 | 2.1 | 0 | 0 | 38.7 | 2719.2 | 410 | 410 |  |  | 377 | 434 | 57 | 289.2 | 379 | 380 | 500 | 2.79
AK10 | 8 | 2 | 1987 | 43 | 43 | 27 | 0 | 0 | 58.1 | 58.1 | 296 | 296 |  |  | 157 | 410 | 253 | 228.9 | 379 | 377 | 500 | 2.79
AK10 | 8 | 3 | 1988 | 65.8 | 22.8 | 22.8 | 0 | 0 | 77.9 | 136 | 316 | 316 |  |  | 257 | 426 | 169 | 228.9 | 379 | 377 | 500 | 2.79
AK10 | 8 | 4 | 1989 | 88.3 | 22.5 | 22.2 | 0.3 | 1 | 108.9 | 244.9 | 341 | 339 | 525 | 186 | 269 | 525 | 256 | 228.9 | 379 | 377 | 500 | 2.79
AK10 | 8 | 5 | 1990 | 106.3 | 18 | 17.4 | 0.6 | 3 | 110 | 355 | 350 | 345 | 511 | 166 | 274 | 521 | 247 | 228.9 | 379 | 377 | 500 | 2.79
AK10 | 8 | 6 | 1991 | 123.1 | 16.8 | 15.6 | 1.2 | 7 | 121.1 | 476.1 | 357 | 343 | 546 | 203 | 287 | 565 | 278 | 228.9 | 379 | 377 | 500 | 2.79
AK10 | 8 | 7 | 1992 | 136.6 | 13.5 | 12.3 | 1.2 | 8 | 110.1 | 586.2 | 374 | 358 | 533 | 175 | 297 | 547 | 250 | 228.9 | 379 | 377 | 500 | 2.79
AK10 | 8 | 8 | 1993 | 150.7 | 14.1 | 13.2 | 0.9 | 6 | 127.3 | 713.5 | 377 | 366 | 539 | 173 | 292 | 562 | 270 | 228.9 | 379 | 377 | 500 | 2.79
AK10 | 8 | 9 | 1994 | 164.8 | 14.1 | 12.6 | 1.5 | 10 | 139.8 | 853.2 | 392 | 375 | 529 | 154 | 323 | 553 | 230 | 228.9 | 379 | 377 | 500 | 2.79
AK10 | 8 | 10 | 1995 | 178.3 | 13.5 | 12.9 | 0.6 | 4 | 145.5 | 998.7 | 385 | 377 | 554 | 177 | 316 | 558 | 242 | 228.9 | 379 | 377 | 500 | 2.79
AK10 | 8 | 11 | 1996 | 187.6 | 9.3 | 8.1 | 1.2 | 12 | 106.9 | 1105.6 | 371 | 347 | 535 | 188 | 314 | 571 | 257 | 228.9 | 379 | 377 | 500 | 2.79
AK10 | 8 | 12 | 1997 | 196.6 | 9 | 8.1 | 0.9 | 10 | 108.6 | 1214.3 | 398 | 381 | 554 | 173 | 351 | 576 | 225 | 228.9 | 379 | 377 | 500 | 2.79
AK10 | 8 | 13 | 1998 | 204.1 | 7.5 | 6.9 | 0.6 | 8 | 94.4 | 1308.7 | 392 | 380 | 526 | 146 | 331 | 552 | 221 | 228.9 | 379 | 377 | 500 | 2.79
AK10 | 8 | 14 | 1999 | 212.8 | 8.7 | 8.7 | 0 | 0 | 113.9 | 1422.6 | 395 | 395 |  |  | 355 | 460 | 105 | 228.9 | 379 | 377 | 500 | 2.79
AK10 | 8 | 15 | 2000 | 220.3 | 7.5 | 6.9 | 0.6 | 8 | 102 | 1524.7 | 392 | 378 | 548 | 170 | 316 | 560 | 244 | 228.9 | 379 | 377 | 500 | 2.79
AK10 | 8 | 16 | 2001 | 226 | 5.7 | 5.1 | 0.6 | 10 | 79.9 | 1604.6 | 412 | 399 | 519 | 120 | 355 | 520 | 165 | 228.9 | 379 | 377 | 500 | 2.79
AK10 | 8 | 17 | 2002 | 229.9 | 3.9 | 3.3 | 0.6 | 15 | 55.9 | 1660.5 | 432 | 414 | 530 | 116 | 359 | 542 | 183 | 228.9 | 379 | 377 | 500 | 2.79
AK10 | 8 | 18 | 2003 | 234.7 | 4.8 | 4.8 | 0 | 0 | 70.1 | 1730.5 | 405 | 405 |  |  | 346 | 465 | 119 | 228.9 | 379 | 377 | 500 | 2.79
AK10 | 8 | 19 | 2004 | 237.7 | 3 | 2.7 | 0.3 | 10 | 44.5 | 1775 | 409 | 396 | 526 | 130 | 338 | 526 | 188 | 228.9 | 379 | 377 | 500 | 2.79
AK10 | 8 | 20 | 2005 | 238.9 | 1.2 | 1.2 | 0 | 0 | 18 | 1793 | 343 | 343 |  |  | 325 | 359 | 34 | 228.9 | 379 | 377 | 500 | 2.79
AK10 | 8 | 21 | 2006 | 239.8 | 0.9 | 0.9 | 0 | 0 | 13.5 | 1806.5 | 371 | 371 |  |  | 364 | 375 | 11 | 228.9 | 379 | 377 | 500 | 2.79
AK10 | 8 | 22 | 2007 | 240.7 | 0.9 | 0.9 | 0 | 0 | 13.6 | 1820.1 | 378 | 378 |  |  | 361 | 411 | 50 | 228.9 | 379 | 377 | 500 | 2.79
AK10 | 8 | 23 | 2008 | 241.9 | 1.2 | 1.2 | 0 | 0 | 18.2 | 1838.3 | 404 | 404 |  |  | 388 | 424 | 36 | 228.9 | 379 | 377 | 500 | 2.79
AK10 | 8 | 24 | 2009 | 242.5 | 0.6 | 0.6 | 0 | 0 | 9.1 | 1847.5 | 381 | 381 |  |  | 373 | 389 | 16 | 228.9 | 379 | 377 | 500 | 2.79
AK10 | 8 | 25 | 2010 | 243.4 | 0.9 | 0.9 | 0 | 0 | 13.7 | 1861.2 | 399 | 399 |  |  | 396 | 401 | 5 | 228.9 | 379 | 377 | 500 | 2.79
AK10 | 8 | 26 | 2011 | 244 | 0.6 | 0.6 | 0 | 0 | 9.2 | 1870.4 | 401 | 401 |  |  | 376 | 427 | 51 | 228.9 | 379 | 377 | 500 | 2.79
AK10 | 8 | 27 | 2012 | 244.9 | 0.9 | 0.9 | 0 | 0 | 13.8 | 1884.2 | 386 | 386 |  |  | 267 | 470 | 203 | 228.9 | 379 | 377 | 500 | 2.79
AK10 | 9 | 5 | 1991 | 23 | 23 | 14.1 | 0.9 | 3 | 16.6 | 16.6 | 372 | 363 | 509 | 146 | 311 | 513 | 202 | 273.3 | 377 | 375 | 500 | 2.79
AK10 | 9 | 6 | 1992 | 40.7 | 17.7 | 16.8 | 0.9 | 5 | 35.4 | 52 | 370 | 362 | 532 | 170 | 292 | 550 | 258 | 273.3 | 377 | 375 | 500 | 2.79
AK10 | 9 | 7 | 1993 | 59 | 18.3 | 18.3 | 0 | 0 | 57.3 | 109.4 | 373 | 373 |  |  | 300 | 496 | 196 | 273.3 | 377 | 375 | 500 | 2.79
AK10 | 9 | 8 | 1994 | 80.9 | 21.9 | 21.6 | 0.3 | 1 | 96.3 | 205.6 | 356 | 353 | 539 | 186 | 279 | 539 | 260 | 273.3 | 377 | 375 | 500 | 2.79
AK10 | 9 | 9 | 1995 | 97.7 | 16.8 | 16.2 | 0.6 | 3 | 94.3 | 299.9 | 357 | 351 | 507 | 156 | 290 | 515 | 225 | 273.3 | 377 | 375 | 500 | 2.79
AK10 | 9 | 10 | 1996 | 116.3 | 18.6 | 18 | 0.6 | 3 | 125 | 424.9 | 349 | 344 | 508 | 164 | 282 | 509 | 227 | 273.3 | 377 | 375 | 500 | 2.79
AK10 | 9 | 11 | 1997 | 135.2 | 18.9 | 18.6 | 0.3 | 1 | 149.3 | 574.3 | 350 | 347 | 506 | 159 | 298 | 506 | 208 | 273.3 | 377 | 375 | 500 | 2.79
AK10 | 9 | 12 | 1998 | 150.5 | 15.3 | 15 | 0.3 | 1 | 137.3 | 711.6 | 374 | 371 | 539 | 168 | 316 | 539 | 223 | 273.3 | 377 | 375 | 500 | 2.79
AK10 | 9 | 13 | 1999 | 168.2 | 17.7 | 17.1 | 0.6 | 3 | 177.2 | 888.8 | 367 | 362 | 535 | 173 | 301 | 552 | 251 | 273.3 | 377 | 375 | 500 | 2.79
AK10 | 9 | 14 | 2000 | 182.3 | 14.1 | 13.8 | 0.3 | 2 | 155.3 | 1044.1 | 355 | 351 | 512 | 161 | 304 | 512 | 208 | 273.3 | 377 | 375 | 500 | 2.79
AK10 | 9 | 15 | 2001 | 194.3 | 12 | 12 | 0 | 0 | 142 | 1186 | 359 | 359 |  |  | 311 | 487 | 176 | 273.3 | 377 | 375 | 500 | 2.79
AK10 | 9 | 16 | 2002 | 206.6 | 12.3 | 10.8 | 1.5 | 12 | 154.9 | 1340.9 | 385 | 367 | 517 | 150 | 311 | 527 | 216 | 273.3 | 377 | 375 | 500 | 2.79
AK10 | 9 | 17 | 2003 | 218.9 | 12.3 | 12.3 | 0 | 0 | 164.4 | 1505.4 | 376 | 376 |  |  | 324 | 464 | 140 | 273.3 | 377 | 375 | 500 | 2.79
AK10 | 9 | 18 | 2004 | 229.7 | 10.8 | 10.8 | 0 | 0 | 152.2 | 1657.6 | 376 | 376 |  |  | 301 | 499 | 198 | 273.3 | 377 | 375 | 500 | 2.79
AK10 | 9 | 19 | 2005 | 240.2 | 10.5 | 10.5 | 0 | 0 | 155 | 1812.6 | 377 | 377 |  |  | 324 | 492 | 168 | 273.3 | 377 | 375 | 500 | 2.79
AK10 | 9 | 20 | 2006 | 246.2 | 6 | 6 | 0 | 0 | 91.7 | 1904.3 | 371 | 371 |  |  | 285 | 483 | 198 | 273.3 | 377 | 375 | 500 | 2.79
AK10 | 9 | 21 | 2007 | 251.9 | 5.7 | 5.4 | 0.3 | 5 | 89.2 | 1993.5 | 415 | 409 | 521 | 112 | 317 | 521 | 204 | 273.3 | 377 | 375 | 500 | 2.79
AK10 | 9 | 22 | 2008 | 258.5 | 6.6 | 6.3 | 0.3 | 4 | 105.8 | 2099.3 | 388 | 381 | 519 | 138 | 321 | 519 | 198 | 273.3 | 377 | 375 | 500 | 2.79
AK10 | 9 | 23 | 2009 | 265.4 | 6.9 | 6.9 | 0 | 0 | 113.6 | 2212.8 | 406 | 406 |  |  | 318 | 489 | 171 | 273.3 | 377 | 375 | 500 | 2.79
AK10 | 9 | 24 | 2010 | 271.4 | 6 | 4.8 | 1.2 | 20 | 101.2 | 2314 | 408 | 382 | 512 | 130 | 325 | 517 | 192 | 273.3 | 377 | 375 | 500 | 2.79
AK10 | 9 | 25 | 2011 | 277.7 | 6.3 | 5.4 | 0.9 | 14 | 108.7 | 2422.7 | 408 | 389 | 520 | 131 | 322 | 538 | 216 | 273.3 | 377 | 375 | 500 | 2.79
AK10 | 9 | 26 | 2012 | 281.3 | 3.6 | 3.6 | 0 | 0 | 63.2 | 2485.9 | 405 | 405 |  |  | 335 | 468 | 133 | 273.3 | 377 | 375 | 500 | 2.79
AK10 | 10 | 3 | 1988 | 19.4 | 19.4 | 13.2 | 1.2 | 6 | 11.8 | 11.8 | 365 | 350 | 525 | 175 | 296 | 537 | 241 | 203.4 | 405 | 408 | 500 | 2.79
AK10 | 10 | 4 | 1989 | 33.5 | 14.1 | 12.9 | 1.2 | 8 | 23.4 | 35.3 | 366 | 351 | 534 | 183 | 287 | 570 | 283 | 203.4 | 405 | 408 | 500 | 2.79
AK10 | 10 | 5 | 1990 | 45.8 | 12.3 | 10.8 | 1.5 | 12 | 30.6 | 65.9 | 406 | 387 | 541 | 154 | 341 | 575 | 234 | 203.4 | 405 | 408 | 500 | 2.79
AK10 | 10 | 6 | 1991 | 57.8 | 12 | 10.5 | 1.5 | 12 | 39.1 | 105 | 434 | 414 | 568 | 154 | 358 | 589 | 231 | 203.4 | 405 | 408 | 500 | 2.79
AK10 | 10 | 7 | 1992 | 68.9 | 11.1 | 10.2 | 0.9 | 8 | 44.2 | 149.1 | 393 | 379 | 547 | 168 | 334 | 569 | 235 | 203.4 | 405 | 408 | 500 | 2.79
AK10 | 10 | 8 | 1993 | 76.4 | 7.5 | 6.3 | 1.2 | 16 | 34.2 | 183.4 | 390 | 362 | 536 | 174 | 323 | 550 | 227 | 203.4 | 405 | 408 | 500 | 2.79
AK10 | 10 | 9 | 1994 | 82.4 | 6 | 5.4 | 0.6 | 10 | 29.9 | 213.3 | 375 | 358 | 523 | 165 | 298 | 536 | 238 | 203.4 | 405 | 408 | 500 | 2.79
AK10 | 10 | 10 | 1995 | 88.4 | 6 | 5.4 | 0.6 | 10 | 32.2 | 245.5 | 389 | 375 | 513 | 138 | 308 | 513 | 205 | 203.4 | 405 | 408 | 500 | 2.79
AK10 | 10 | 11 | 1996 | 97.4 | 9 | 7.5 | 1.5 | 16 | 52.5 | 298 | 409 | 383 | 540 | 157 | 325 | 565 | 240 | 203.4 | 405 | 408 | 500 | 2.79
AK10 | 10 | 12 | 1997 | 109.1 | 11.7 | 9.9 | 1.8 | 15 | 75.9 | 373.9 | 402 | 382 | 515 | 133 | 338 | 529 | 191 | 203.4 | 405 | 408 | 500 | 2.79
AK10 | 10 | 13 | 1998 | 119 | 9.9 | 7.5 | 2.4 | 24 | 70.9 | 444.9 | 424 | 390 | 530 | 140 | 332 | 548 | 216 | 203.4 | 405 | 408 | 500 | 2.79
AK10 | 10 | 14 | 1999 | 133.1 | 14.1 | 12.9 | 1.2 | 8 | 111.7 | 556.6 | 412 | 402 | 523 | 121 | 334 | 539 | 205 | 203.4 | 405 | 408 | 500 | 2.79
AK10 | 10 | 15 | 2000 | 145.1 | 12 | 11.4 | 0.6 | 5 | 104.9 | 661.4 | 397 | 390 | 536 | 146 | 326 | 553 | 227 | 203.4 | 405 | 408 | 500 | 2.79
AK10 | 10 | 16 | 2001 | 154.7 | 9.6 | 9 | 0.6 | 6 | 90.4 | 751.8 | 393 | 385 | 520 | 135 | 317 | 530 | 213 | 203.4 | 405 | 408 | 500 | 2.79
AK10 | 10 | 17 | 2002 | 162.8 | 8.1 | 6.9 | 1.2 | 14 | 80.8 | 832.6 | 409 | 385 | 550 | 165 | 314 | 597 | 283 | 203.4 | 405 | 408 | 500 | 2.79
AK10 | 10 | 18 | 2003 | 170.6 | 7.8 | 7.2 | 0.6 | 7 | 81.7 | 914.3 | 411 | 401 | 525 | 124 | 350 | 526 | 176 | 203.4 | 405 | 408 | 500 | 2.79
AK10 | 10 | 19 | 2004 | 177.2 | 6.6 | 5.1 | 1.5 | 22 | 72.1 | 986.5 | 422 | 391 | 530 | 139 | 341 | 560 | 219 | 203.4 | 405 | 408 | 500 | 2.79
AK10 | 10 | 20 | 2005 | 182.3 | 5.1 | 4.8 | 0.3 | 5 | 57.6 | 1044.1 | 396 | 387 | 533 | 146 | 339 | 533 | 194 | 203.4 | 405 | 408 | 500 | 2.79
AK10 | 10 | 21 | 2006 | 186.8 | 4.5 | 4.5 | 0 | 0 | 52.2 | 1096.2 | 416 | 416 |  |  | 340 | 485 | 145 | 203.4 | 405 | 408 | 500 | 2.79
AK10 | 10 | 22 | 2007 | 191 | 4.2 | 3.3 | 0.9 | 21 | 49.8 | 1146.1 | 427 | 399 | 532 | 133 | 332 | 555 | 223 | 203.4 | 405 | 408 | 500 | 2.79
AK10 | 10 | 23 | 2008 | 195.8 | 4.8 | 4.5 | 0.3 | 6 | 58.3 | 1204.4 | 416 | 409 | 524 | 115 | 351 | 524 | 173 | 203.4 | 405 | 408 | 500 | 2.79
AK10 | 10 | 24 | 2009 | 199.7 | 3.9 | 3.3 | 0.6 | 15 | 48.5 | 1252.9 | 421 | 402 | 521 | 119 | 342 | 536 | 194 | 203.4 | 405 | 408 | 500 | 2.79
AK10 | 10 | 25 | 2010 | 203.3 | 3.6 | 3.3 | 0.3 | 8 | 45.6 | 1298.4 | 429 | 417 | 561 | 144 | 341 | 561 | 220 | 203.4 | 405 | 408 | 500 | 2.79
AK10 | 10 | 26 | 2011 | 206.3 | 3 | 2.7 | 0.3 | 10 | 38.6 | 1337.1 | 422 | 409 | 537 | 128 | 353 | 537 | 184 | 203.4 | 405 | 408 | 500 | 2.79
AK10 | 10 | 27 | 2012 | 208.4 | 2.1 | 1.8 | 0.3 | 14 | 27.4 | 1364.4 | 423 | 406 | 523 | 117 | 335 | 523 | 188 | 203.4 | 405 | 408 | 500 | 2.79
AK10 | 11 | 5 | 1990 | 26.1 | 26.1 | 13.8 | 0.3 | 1 | 21.4 | 21.4 | 323 | 319 | 502 | 183 | 256 | 502 | 246 | 249.6 | 367 | 369 | 500 | 2.79
AK10 | 11 | 6 | 1991 | 41.4 | 15.3 | 13.5 | 1.8 | 11 | 32.4 | 53.8 | 365 | 343 | 531 | 188 | 283 | 551 | 268 | 249.6 | 367 | 369 | 500 | 2.79
AK10 | 11 | 7 | 1992 | 53.7 | 12.3 | 12 | 0.3 | 2 | 36.7 | 90.6 | 348 | 344 | 504 | 160 | 275 | 504 | 229 | 249.6 | 367 | 369 | 500 | 2.79
AK10 | 11 | 8 | 1993 | 60.9 | 7.2 | 6.6 | 0.6 | 8 | 25.9 | 116.5 | 362 | 348 | 522 | 174 | 276 | 527 | 251 | 249.6 | 367 | 369 | 500 | 2.79
AK10 | 11 | 9 | 1994 | 68.4 | 7.5 | 6.9 | 0.6 | 8 | 30.5 | 147 | 375 | 363 | 515 | 152 | 295 | 523 | 228 | 249.6 | 367 | 369 | 500 | 2.79
AK10 | 11 | 10 | 1995 | 77.1 | 8.7 | 8.7 | 0 | 0 | 39.8 | 186.7 | 380 | 380 |  |  | 288 | 498 | 210 | 249.6 | 367 | 369 | 500 | 2.79
AK10 | 11 | 11 | 1996 | 93.6 | 16.5 | 15.6 | 0.9 | 5 | 88.5 | 275.2 | 369 | 361 | 505 | 144 | 265 | 511 | 246 | 249.6 | 367 | 369 | 500 | 2.79
AK10 | 11 | 12 | 1997 | 112.2 | 18.6 | 18.6 | 0 | 0 | 120.3 | 395.5 | 366 | 366 |  |  | 304 | 487 | 183 | 249.6 | 367 | 369 | 500 | 2.79
AK10 | 11 | 13 | 1998 | 122.7 | 10.5 | 10.2 | 0.3 | 2 | 77.5 | 473 | 368 | 363 | 531 | 168 | 281 | 531 | 250 | 249.6 | 367 | 369 | 500 | 2.79
AK10 | 11 | 14 | 1999 | 135.9 | 13.2 | 13.2 | 0 | 0 | 107.2 | 580.2 | 363 | 363 |  |  | 303 | 467 | 164 | 249.6 | 367 | 369 | 500 | 2.79
AK10 | 11 | 15 | 2000 | 151.5 | 15.6 | 15.6 | 0 | 0 | 140.9 | 721.1 | 357 | 357 |  |  | 272 | 490 | 218 | 249.6 | 367 | 369 | 500 | 2.79
AK10 | 11 | 16 | 2001 | 167.4 | 15.9 | 15.9 | 0 | 0 | 159.3 | 880.4 | 361 | 361 |  |  | 299 | 480 | 181 | 249.6 | 367 | 369 | 500 | 2.79
AK10 | 11 | 17 | 2002 | 180.3 | 12.9 | 12.9 | 0 | 0 | 140.9 | 1021.3 | 355 | 355 |  |  | 269 | 496 | 227 | 249.6 | 367 | 369 | 500 | 2.79
AK10 | 11 | 18 | 2003 | 191.7 | 11.4 | 11.4 | 0 | 0 | 133.2 | 1154.5 | 346 | 346 |  |  | 305 | 466 | 161 | 249.6 | 367 | 369 | 500 | 2.79
AK10 | 11 | 19 | 2004 | 199.5 | 7.8 | 7.8 | 0 | 0 | 95.9 | 1250.4 | 350 | 350 |  |  | 287 | 477 | 190 | 249.6 | 367 | 369 | 500 | 2.79
AK10 | 11 | 20 | 2005 | 207.9 | 8.4 | 8.4 | 0 | 0 | 107.5 | 1357.9 | 356 | 356 |  |  | 294 | 467 | 173 | 249.6 | 367 | 369 | 500 | 2.79
AK10 | 11 | 21 | 2006 | 215.1 | 7.2 | 7.2 | 0 | 0 | 95.7 | 1453.6 | 352 | 352 |  |  | 294 | 451 | 157 | 249.6 | 367 | 369 | 500 | 2.79
AK10 | 11 | 22 | 2007 | 221.7 | 6.6 | 6 | 0.6 | 9 | 90.6 | 1544.1 | 394 | 382 | 520 | 138 | 328 | 522 | 194 | 249.6 | 367 | 369 | 500 | 2.79
AK10 | 11 | 23 | 2008 | 230.4 | 8.7 | 8.7 | 0 | 0 | 123.6 | 1667.7 | 373 | 373 |  |  | 297 | 459 | 162 | 249.6 | 367 | 369 | 500 | 2.79
AK10 | 11 | 24 | 2009 | 237.6 | 7.2 | 6.6 | 0.6 | 8 | 105.9 | 1773.5 | 397 | 387 | 512 | 125 | 344 | 524 | 180 | 249.6 | 367 | 369 | 500 | 2.79
AK10 | 11 | 25 | 2010 | 246.6 | 9 | 8.4 | 0.6 | 6 | 136.9 | 1910.5 | 399 | 390 | 514 | 124 | 337 | 523 | 186 | 249.6 | 367 | 369 | 500 | 2.79
AK10 | 11 | 26 | 2011 | 254.7 | 8.1 | 7.2 | 0.9 | 11 | 127.6 | 2038 | 399 | 384 | 517 | 133 | 330 | 524 | 194 | 249.6 | 367 | 369 | 500 | 2.79
AK10 | 11 | 27 | 2012 | 261.6 | 6.9 | 6.3 | 0.6 | 8 | 111.9 | 2149.9 | 400 | 388 | 521 | 133 | 346 | 540 | 194 | 249.6 | 367 | 369 | 500 | 2.79

## Subtot data
Plot - Year | Plot | Tree No. | Ring No | Year | O rad width | Ring Width | EW Width | LW Width | LW % | Incr Area | Total Area | Ring Den | E/W Den | L/W Den | Unif Den | Min Den | Max Den | Range Den | Core len | Core Den | X-sect Den | EW/LW Thesh | Att Const
AK10 - 1987 | AK10 | 1 | 2 | 1987 | 36.9 | 36.9 | 16.2 | 5.7 | 15 | 42.8 | 42.8 | 430 | 395 | 528 | 133 | 143 | 569 | 426 | 215.7 | 428 | 418 | 500 | 2.79
AK10 - 1987 | AK10 | 4 | 1 | 1987 | 3 | 3 | 3 | 0 | 0 | 0.3 | 0.3 | 312 | 312 |  |  | 178 | 448 | 270 | 174 | 381 | 390 | 500 | 2.79
AK10 - 1987 | AK10 | 6 | 2 | 1987 | 15.9 | 15.9 | 9.9 | 0 | 0 | 7.9 | 7.9 | 365 | 365 |  |  | 307 | 431 | 124 | 272.7 | 388 | 387 | 500 | 2.79
AK10 - 1987 | AK10 | 7 | 2 | 1987 | 17 | 17 | 12 | 0 | 0 | 9.1 | 9.1 | 345 | 345 |  |  | 181 | 476 | 295 | 289.2 | 379 | 380 | 500 | 2.79
AK10 - 1987 | AK10 | 8 | 2 | 1987 | 43 | 43 | 27 | 0 | 0 | 58.1 | 58.1 | 296 | 296 |  |  | 157 | 410 | 253 | 228.9 | 379 | 377 | 500 | 2.79
AK10 - 1987 Average |  |  | 1.8 | 1987 | 23.16 | 23.16 | 13.62 | 1.14 | 3 | 23.64 | 23.64 | 349.6 | 342.6 | 528 | 133 | 193.2 | 466.8 | 273.6 | 236.1 | 391 | 390.4
AK10 - 1988 | AK10 | 1 | 3 | 1988 | 50.7 | 13.8 | 11.1 | 2.7 | 19 | 38 | 80.8 | 428 | 397 | 556 | 159 | 344 | 616 | 272 | 215.7 | 428 | 418 | 500 | 2.79
AK10 - 1988 | AK10 | 2 | 3 | 1988 | 37.9 | 37.9 | 12.6 | 0.3 | 0 | 45.1 | 45.1 | 385 | 382 | 503 | 121 | 154 | 503 | 349 | 237 | 407 | 410 | 500 | 2.79
AK10 - 1988 | AK10 | 4 | 2 | 1988 | 16.8 | 13.8 | 13.8 | 0 | 0 | 8.6 | 8.9 | 347 | 347 |  |  | 282 | 494 | 212 | 174 | 381 | 390 | 500 | 2.79
AK10 - 1988 | AK10 | 6 | 3 | 1988 | 38.1 | 22.2 | 21.9 | 0.3 | 1 | 37.7 | 45.6 | 366 | 364 | 527 | 163 | 290 | 527 | 237 | 272.7 | 388 | 387 | 500 | 2.79
AK10 - 1988 | AK10 | 7 | 3 | 1988 | 37.7 | 20.7 | 20.7 | 0 | 0 | 35.6 | 44.7 | 343 | 343 |  |  | 289 | 462 | 173 | 289.2 | 379 | 380 | 500 | 2.79
AK10 - 1988 | AK10 | 8 | 3 | 1988 | 65.8 | 22.8 | 22.8 | 0 | 0 | 77.9 | 136 | 316 | 316 |  |  | 257 | 426 | 169 | 228.9 | 379 | 377 | 500 | 2.79
AK10 - 1988 | AK10 | 10 | 3 | 1988 | 19.4 | 19.4 | 13.2 | 1.2 | 6 | 11.8 | 11.8 | 365 | 350 | 525 | 175 | 296 | 537 | 241 | 203.4 | 405 | 408 | 500 | 2.79
AK10 - 1988 Average |  |  | 2.857143 | 1988 | 38.05714 | 21.51429 | 16.58571 | 0.6428571 | 3.714286 | 36.38571 | 53.27143 | 364.2857 | 357 | 527.75 | 154.5 | 273.1429 | 509.2857 | 236.1429 | 231.5571 | 395.2857 | 395.7143
AK10 - 1989 | AK10 | 1 | 4 | 1989 | 67.2 | 16.5 | 15 | 1.5 | 9 | 61.1 | 141.9 | 402 | 389 | 535 | 146 | 334 | 572 | 238 | 215.7 | 428 | 418 | 500 | 2.79
AK10 - 1989 | AK10 | 2 | 4 | 1989 | 61 | 23.1 | 22.2 | 0.9 | 3 | 71.8 | 116.9 | 358 | 352 | 523 | 171 | 280 | 525 | 245 | 237 | 407 | 410 | 500 | 2.79
AK10 - 1989 | AK10 | 4 | 3 | 1989 | 35.7 | 18.9 | 17.4 | 1.5 | 7 | 31.2 | 40 | 359 | 347 | 507 | 160 | 268 | 522 | 254 | 174 | 381 | 390 | 500 | 2.79
AK10 - 1989 | AK10 | 5 | 4 | 1989 | 27.7 | 27.7 | 20.7 | 0 | 0 | 24.1 | 24.1 | 387 | 387 |  |  | 120 | 497 | 377 | 256.2 | 421 | 409 | 500 | 2.79
AK10 - 1989 | AK10 | 6 | 4 | 1989 | 58.2 | 20.1 | 19.5 | 0.6 | 2 | 60.8 | 106.4 | 362 | 357 | 519 | 162 | 294 | 534 | 240 | 272.7 | 388 | 387 | 500 | 2.79
AK10 - 1989 | AK10 | 7 | 4 | 1989 | 57.8 | 20.1 | 20.1 | 0 | 0 | 60.3 | 105 | 323 | 323 |  |  | 248 | 475 | 227 | 289.2 | 379 | 380 | 500 | 2.79
AK10 - 1989 | AK10 | 8 | 4 | 1989 | 88.3 | 22.5 | 22.2 | 0.3 | 1 | 108.9 | 244.9 | 341 | 339 | 525 | 186 | 269 | 525 | 256 | 228.9 | 379 | 377 | 500 | 2.79
AK10 - 1989 | AK10 | 10 | 4 | 1989 | 33.5 | 14.1 | 12.9 | 1.2 | 8 | 23.4 | 35.3 | 366 | 351 | 534 | 183 | 287 | 570 | 283 | 203.4 | 405 | 408 | 500 | 2.79
AK10 - 1989 Average |  |  | 3.875 | 1989 | 53.675 | 20.375 | 18.75 | 0.75 | 3.75 | 55.2 | 101.8125 | 362.25 | 355.625 | 523.8333 | 168 | 262.5 | 527.5 | 265 | 234.6375 | 398.5 | 397.375
AK10 - 1990 | AK10 | 1 | 5 | 1990 | 82.8 | 15.6 | 14.1 | 1.5 | 9 | 73.5 | 215.4 | 404 | 387 | 562 | 175 | 319 | 588 | 269 | 215.7 | 428 | 418 | 500 | 2.79
AK10 - 1990 | AK10 | 2 | 5 | 1990 | 77.2 | 16.2 | 15.3 | 0.9 | 5 | 70.3 | 187.2 | 348 | 337 | 552 | 215 | 278 | 580 | 302 | 237 | 407 | 410 | 500 | 2.79
AK10 - 1990 | AK10 | 3 | 5 | 1990 | 17.9 | 17.9 | 11.1 | 1.8 | 10 | 10.1 | 10.1 | 383 | 358 | 535 | 177 | 142 | 554 | 412 | 245.7 | 415 | 411 | 500 | 2.79
AK10 - 1990 | AK10 | 4 | 4 | 1990 | 53.4 | 17.7 | 17.1 | 0.6 | 3 | 49.5 | 89.6 | 359 | 354 | 516 | 162 | 293 | 524 | 231 | 174 | 381 | 390 | 500 | 2.79
AK10 - 1990 | AK10 | 5 | 5 | 1990 | 46.6 | 18.9 | 15.3 | 3.6 | 19 | 44.1 | 68.2 | 410 | 383 | 526 | 143 | 340 | 555 | 215 | 256.2 | 421 | 409 | 500 | 2.79
AK10 - 1990 | AK10 | 6 | 5 | 1990 | 77.1 | 18.9 | 17.4 | 1.5 | 7 | 80.3 | 186.7 | 369 | 357 | 514 | 157 | 284 | 524 | 240 | 272.7 | 388 | 387 | 500 | 2.79
AK10 - 1990 | AK10 | 7 | 5 | 1990 | 74.3 | 16.5 | 16.5 | 0 | 0 | 68.5 | 173.4 | 330 | 330 |  |  | 283 | 476 | 193 | 289.2 | 379 | 380 | 500 | 2.79
AK10 - 1990 | AK10 | 8 | 5 | 1990 | 106.3 | 18 | 17.4 | 0.6 | 3 | 110 | 355 | 350 | 345 | 511 | 166 | 274 | 521 | 247 | 228.9 | 379 | 377 | 500 | 2.79
AK10 - 1990 | AK10 | 10 | 5 | 1990 | 45.8 | 12.3 | 10.8 | 1.5 | 12 | 30.6 | 65.9 | 406 | 387 | 541 | 154 | 341 | 575 | 234 | 203.4 | 405 | 408 | 500 | 2.79
AK10 - 1990 | AK10 | 11 | 5 | 1990 | 26.1 | 26.1 | 13.8 | 0.3 | 1 | 21.4 | 21.4 | 323 | 319 | 502 | 183 | 256 | 502 | 246 | 249.6 | 367 | 369 | 500 | 2.79
AK10 - 1990 Average |  |  | 4.9 | 1990 | 60.75 | 17.81 | 14.88 | 1.23 | 6.9 | 55.83 | 137.29 | 368.2 | 355.7 | 528.7778 | 170.2222 | 281 | 539.9 | 258.9 | 237.24 | 397 | 395.9
AK10 - 1991 | AK10 | 1 | 6 | 1991 | 101.4 | 18.6 | 16.2 | 2.4 | 12 | 107.6 | 323 | 431 | 412 | 561 | 149 | 366 | 588 | 222 | 215.7 | 428 | 418 | 500 | 2.79
AK10 - 1991 | AK10 | 2 | 6 | 1991 | 89.8 | 12.6 | 11.1 | 1.5 | 11 | 66.1 | 253.3 | 423 | 405 | 554 | 149 | 335 | 585 | 250 | 237 | 407 | 410 | 500 | 2.79
AK10 - 1991 | AK10 | 3 | 6 | 1991 | 38.6 | 20.7 | 19.5 | 1.2 | 5 | 36.7 | 46.8 | 383 | 376 | 505 | 129 | 304 | 519 | 215 | 245.7 | 415 | 411 | 500 | 2.79
AK10 - 1991 | AK10 | 4 | 5 | 1991 | 69.3 | 15.9 | 13.2 | 2.7 | 16 | 61.3 | 150.9 | 378 | 347 | 529 | 182 | 295 | 569 | 274 | 174 | 381 | 390 | 500 | 2.79
AK10 - 1991 | AK10 | 5 | 6 | 1991 | 69.4 | 22.8 | 21 | 1.8 | 7 | 83.1 | 151.3 | 452 | 445 | 522 | 77 | 377 | 543 | 166 | 256.2 | 421 | 409 | 500 | 2.79
AK10 - 1991 | AK10 | 6 | 6 | 1991 | 97.5 | 20.4 | 18.3 | 2.1 | 10 | 111.9 | 298.6 | 398 | 383 | 531 | 148 | 328 | 551 | 223 | 272.7 | 388 | 387 | 500 | 2.79
AK10 - 1991 | AK10 | 7 | 6 | 1991 | 91.1 | 16.8 | 15.9 | 0.9 | 5 | 87.3 | 260.7 | 358 | 348 | 532 | 184 | 293 | 549 | 256 | 289.2 | 379 | 380 | 500 | 2.79
AK10 - 1991 | AK10 | 8 | 6 | 1991 | 123.1 | 16.8 | 15.6 | 1.2 | 7 | 121.1 | 476.1 | 357 | 343 | 546 | 203 | 287 | 565 | 278 | 228.9 | 379 | 377 | 500 | 2.79
AK10 - 1991 | AK10 | 9 | 5 | 1991 | 23 | 23 | 14.1 | 0.9 | 3 | 16.6 | 16.6 | 372 | 363 | 509 | 146 | 311 | 513 | 202 | 273.3 | 377 | 375 | 500 | 2.79
AK10 - 1991 | AK10 | 10 | 6 | 1991 | 57.8 | 12 | 10.5 | 1.5 | 12 | 39.1 | 105 | 434 | 414 | 568 | 154 | 358 | 589 | 231 | 203.4 | 405 | 408 | 500 | 2.79
AK10 - 1991 | AK10 | 11 | 6 | 1991 | 41.4 | 15.3 | 13.5 | 1.8 | 11 | 32.4 | 53.8 | 365 | 343 | 531 | 188 | 283 | 551 | 268 | 249.6 | 367 | 369 | 500 | 2.79
AK10 - 1991 Average |  |  | 5.818182 | 1991 | 72.94545 | 17.71818 | 15.35455 | 1.636364 | 9 | 69.38182 | 194.1909 | 395.5455 | 379.9091 | 535.2727 | 155.3636 | 321.5455 | 556.5455 | 235 | 240.5182 | 395.1818 | 394
AK10 - 1992 | AK10 | 1 | 7 | 1992 | 115.5 | 14.1 | 12 | 2.1 | 14 | 96.1 | 419.1 | 441 | 424 | 538 | 114 | 347 | 559 | 212 | 215.7 | 428 | 418 | 500 | 2.79
AK10 - 1992 | AK10 | 2 | 7 | 1992 | 103.9 | 14.1 | 13.5 | 0.6 | 4 | 85.8 | 339.1 | 392 | 385 | 540 | 155 | 339 | 559 | 220 | 237 | 407 | 410 | 500 | 2.79
AK10 - 1992 | AK10 | 3 | 7 | 1992 | 59.9 | 21.3 | 19.2 | 2.1 | 9 | 65.9 | 112.7 | 389 | 373 | 535 | 162 | 314 | 557 | 243 | 245.7 | 415 | 411 | 500 | 2.79
AK10 - 1992 | AK10 | 4 | 6 | 1992 | 87.9 | 18.6 | 15.9 | 2.7 | 14 | 91.9 | 242.7 | 426 | 410 | 521 | 111 | 364 | 544 | 180 | 174 | 381 | 390 | 500 | 2.79
AK10 - 1992 | AK10 | 5 | 7 | 1992 | 88.3 | 18.9 | 17.4 | 1.5 | 7 | 93.6 | 244.9 | 419 | 409 | 535 | 126 | 347 | 563 | 216 | 256.2 | 421 | 409 | 500 | 2.79
AK10 - 1992 | AK10 | 6 | 7 | 1992 | 114.3 | 16.8 | 16.8 | 0 | 0 | 111.8 | 410.4 | 370 | 370 |  |  | 326 | 486 | 160 | 272.7 | 388 | 387 | 500 | 2.79
AK10 - 1992 | AK10 | 7 | 7 | 1992 | 104.9 | 13.8 | 12.9 | 0.9 | 6 | 85 | 345.7 | 359 | 348 | 514 | 166 | 293 | 517 | 224 | 289.2 | 379 | 380 | 500 | 2.79
AK10 - 1992 | AK10 | 8 | 7 | 1992 | 136.6 | 13.5 | 12.3 | 1.2 | 8 | 110.1 | 586.2 | 374 | 358 | 533 | 175 | 297 | 547 | 250 | 228.9 | 379 | 377 | 500 | 2.79
AK10 - 1992 | AK10 | 9 | 6 | 1992 | 40.7 | 17.7 | 16.8 | 0.9 | 5 | 35.4 | 52 | 370 | 362 | 532 | 170 | 292 | 550 | 258 | 273.3 | 377 | 375 | 500 | 2.79
AK10 - 1992 | AK10 | 10 | 7 | 1992 | 68.9 | 11.1 | 10.2 | 0.9 | 8 | 44.2 | 149.1 | 393 | 379 | 547 | 168 | 334 | 569 | 235 | 203.4 | 405 | 408 | 500 | 2.79
AK10 - 1992 | AK10 | 11 | 7 | 1992 | 53.7 | 12.3 | 12 | 0.3 | 2 | 36.7 | 90.6 | 348 | 344 | 504 | 160 | 275 | 504 | 229 | 249.6 | 367 | 369 | 500 | 2.79
AK10 - 1992 Average |  |  | 6.818182 | 1992 | 88.6 | 15.65455 | 14.45455 | 1.2 | 7 | 77.86364 | 272.0455 | 389.1818 | 378.3636 | 529.9 | 150.7 | 320.7273 | 541.3636 | 220.6364 | 240.5182 | 395.1818 | 394
AK10 - 1993 | AK10 | 1 | 8 | 1993 | 134.7 | 19.2 | 16.8 | 2.4 | 12 | 150.9 | 570 | 423 | 408 | 526 | 118 | 346 | 544 | 198 | 215.7 | 428 | 418 | 500 | 2.79
AK10 - 1993 | AK10 | 2 | 8 | 1993 | 114.7 | 10.8 | 8.4 | 2.4 | 22 | 74.2 | 413.3 | 414 | 376 | 549 | 173 | 328 | 570 | 242 | 237 | 407 | 410 | 500 | 2.79
AK10 - 1993 | AK10 | 3 | 8 | 1993 | 79.4 | 19.5 | 17.7 | 1.8 | 9 | 85.3 | 198.1 | 406 | 395 | 516 | 121 | 336 | 543 | 207 | 245.7 | 415 | 411 | 500 | 2.79
AK10 - 1993 | AK10 | 4 | 7 | 1993 | 103.5 | 15.6 | 15.6 | 0 | 0 | 93.8 | 336.5 | 376 | 376 |  |  | 310 | 466 | 156 | 174 | 381 | 390 | 500 | 2.79
AK10 - 1993 | AK10 | 5 | 8 | 1993 | 103 | 14.7 | 14.1 | 0.6 | 4 | 88.3 | 333.3 | 413 | 409 | 510 | 101 | 345 | 521 | 176 | 256.2 | 421 | 409 | 500 | 2.79
AK10 - 1993 | AK10 | 6 | 8 | 1993 | 123.6 | 9.3 | 9 | 0.3 | 3 | 69.5 | 479.9 | 368 | 363 | 507 | 144 | 296 | 507 | 211 | 272.7 | 388 | 387 | 500 | 2.79
AK10 - 1993 | AK10 | 7 | 8 | 1993 | 120.5 | 15.6 | 15.3 | 0.3 | 1 | 110.5 | 456.2 | 370 | 368 | 510 | 142 | 294 | 510 | 216 | 289.2 | 379 | 380 | 500 | 2.79
AK10 - 1993 | AK10 | 8 | 8 | 1993 | 150.7 | 14.1 | 13.2 | 0.9 | 6 | 127.3 | 713.5 | 377 | 366 | 539 | 173 | 292 | 562 | 270 | 228.9 | 379 | 377 | 500 | 2.79
AK10 - 1993 | AK10 | 9 | 7 | 1993 | 59 | 18.3 | 18.3 | 0 | 0 | 57.3 | 109.4 | 373 | 373 |  |  | 300 | 496 | 196 | 273.3 | 377 | 375 | 500 | 2.79
AK10 - 1993 | AK10 | 10 | 8 | 1993 | 76.4 | 7.5 | 6.3 | 1.2 | 16 | 34.2 | 183.4 | 390 | 362 | 536 | 174 | 323 | 550 | 227 | 203.4 | 405 | 408 | 500 | 2.79
AK10 - 1993 | AK10 | 11 | 8 | 1993 | 60.9 | 7.2 | 6.6 | 0.6 | 8 | 25.9 | 116.5 | 362 | 348 | 522 | 174 | 276 | 527 | 251 | 249.6 | 367 | 369 | 500 | 2.79
AK10 - 1993 Average |  |  | 7.818182 | 1993 | 102.4 | 13.8 | 12.84545 | 0.9545455 | 7.363636 | 83.38182 | 355.4636 | 388.3636 | 376.7273 | 523.8889 | 146.6667 | 313.2727 | 526.9091 | 213.6364 | 240.5182 | 395.1818 | 394
AK10 - 1994 | AK10 | 1 | 9 | 1994 | 151.2 | 16.5 | 14.1 | 2.4 | 14 | 148.2 | 718.2 | 429 | 411 | 531 | 120 | 344 | 577 | 233 | 215.7 | 428 | 418 | 500 | 2.79
AK10 - 1994 | AK10 | 2 | 9 | 1994 | 123.4 | 8.7 | 6.9 | 1.8 | 20 | 65.1 | 478.4 | 449 | 423 | 548 | 125 | 370 | 584 | 214 | 237 | 407 | 410 | 500 | 2.79
AK10 - 1994 | AK10 | 3 | 9 | 1994 | 102.2 | 22.8 | 21.9 | 0.9 | 3 | 130.1 | 328.1 | 400 | 394 | 530 | 136 | 340 | 546 | 206 | 245.7 | 415 | 411 | 500 | 2.79
AK10 - 1994 | AK10 | 4 | 8 | 1994 | 108.6 | 5.1 | 4.5 | 0.6 | 11 | 34 | 370.5 | 371 | 349 | 532 | 183 | 300 | 556 | 256 | 174 | 381 | 390 | 500 | 2.79
AK10 - 1994 | AK10 | 5 | 9 | 1994 | 121.3 | 18.3 | 17.4 | 0.9 | 4 | 129 | 462.2 | 404 | 398 | 521 | 123 | 344 | 534 | 190 | 256.2 | 421 | 409 | 500 | 2.79
AK10 - 1994 | AK10 | 6 | 9 | 1994 | 132.9 | 9.3 | 9.3 | 0 | 0 | 74.9 | 554.9 | 373 | 373 |  |  | 286 | 463 | 177 | 272.7 | 388 | 387 | 500 | 2.79
AK10 - 1994 | AK10 | 7 | 9 | 1994 | 136.7 | 16.2 | 15.6 | 0.6 | 3 | 130.9 | 587.1 | 388 | 383 | 519 | 136 | 316 | 531 | 215 | 289.2 | 379 | 380 | 500 | 2.79
AK10 - 1994 | AK10 | 8 | 9 | 1994 | 164.8 | 14.1 | 12.6 | 1.5 | 10 | 139.8 | 853.2 | 392 | 375 | 529 | 154 | 323 | 553 | 230 | 228.9 | 379 | 377 | 500 | 2.79
AK10 - 1994 | AK10 | 9 | 8 | 1994 | 80.9 | 21.9 | 21.6 | 0.3 | 1 | 96.3 | 205.6 | 356 | 353 | 539 | 186 | 279 | 539 | 260 | 273.3 | 377 | 375 | 500 | 2.79
AK10 - 1994 | AK10 | 10 | 9 | 1994 | 82.4 | 6 | 5.4 | 0.6 | 10 | 29.9 | 213.3 | 375 | 358 | 523 | 165 | 298 | 536 | 238 | 203.4 | 405 | 408 | 500 | 2.79
AK10 - 1994 | AK10 | 11 | 9 | 1994 | 68.4 | 7.5 | 6.9 | 0.6 | 8 | 30.5 | 147 | 375 | 363 | 515 | 152 | 295 | 523 | 228 | 249.6 | 367 | 369 | 500 | 2.79
AK10 - 1994 Average |  |  | 8.818182 | 1994 | 115.7091 | 13.30909 | 12.38182 | 0.9272727 | 7.636364 | 91.7 | 447.1364 | 392 | 380 | 528.7 | 148 | 317.7273 | 540.1818 | 222.4545 | 240.5182 | 395.1818 | 394
AK10 - 1995 | AK10 | 1 | 10 | 1995 | 169.8 | 18.6 | 17.7 | 0.9 | 4 | 187.6 | 905.8 | 393 | 387 | 527 | 140 | 339 | 551 | 212 | 215.7 | 428 | 418 | 500 | 2.79
AK10 - 1995 | AK10 | 2 | 10 | 1995 | 133.9 | 10.5 | 8.4 | 2.1 | 19 | 84.9 | 563.3 | 430 | 403 | 538 | 135 | 338 | 578 | 240 | 237 | 407 | 410 | 500 | 2.79
AK10 - 1995 | AK10 | 3 | 10 | 1995 | 120.8 | 18.6 | 17.7 | 0.9 | 4 | 130.3 | 458.4 | 394 | 388 | 525 | 137 | 318 | 556 | 238 | 245.7 | 415 | 411 | 500 | 2.79
AK10 - 1995 | AK10 | 4 | 9 | 1995 | 115.2 | 6.6 | 6.3 | 0.3 | 4 | 46.4 | 416.9 | 389 | 382 | 542 | 160 | 299 | 542 | 243 | 174 | 381 | 390 | 500 | 2.79
AK10 - 1995 | AK10 | 5 | 10 | 1995 | 141.1 | 19.8 | 19.2 | 0.6 | 3 | 163.2 | 625.5 | 386 | 381 | 548 | 167 | 320 | 564 | 244 | 256.2 | 421 | 409 | 500 | 2.79
AK10 - 1995 | AK10 | 6 | 10 | 1995 | 141.3 | 8.4 | 8.1 | 0.3 | 3 | 72.4 | 627.2 | 360 | 354 | 528 | 174 | 275 | 528 | 253 | 272.7 | 388 | 387 | 500 | 2.79
AK10 - 1995 | AK10 | 7 | 10 | 1995 | 153.2 | 16.5 | 15.9 | 0.6 | 3 | 150.3 | 737.3 | 365 | 359 | 541 | 182 | 309 | 554 | 245 | 289.2 | 379 | 380 | 500 | 2.79
AK10 - 1995 | AK10 | 8 | 10 | 1995 | 178.3 | 13.5 | 12.9 | 0.6 | 4 | 145.5 | 998.7 | 385 | 377 | 554 | 177 | 316 | 558 | 242 | 228.9 | 379 | 377 | 500 | 2.79
AK10 - 1995 | AK10 | 9 | 9 | 1995 | 97.7 | 16.8 | 16.2 | 0.6 | 3 | 94.3 | 299.9 | 357 | 351 | 507 | 156 | 290 | 515 | 225 | 273.3 | 377 | 375 | 500 | 2.79
AK10 - 1995 | AK10 | 10 | 10 | 1995 | 88.4 | 6 | 5.4 | 0.6 | 10 | 32.2 | 245.5 | 389 | 375 | 513 | 138 | 308 | 513 | 205 | 203.4 | 405 | 408 | 500 | 2.79
AK10 - 1995 | AK10 | 11 | 10 | 1995 | 77.1 | 8.7 | 8.7 | 0 | 0 | 39.8 | 186.7 | 380 | 380 |  |  | 288 | 498 | 210 | 249.6 | 367 | 369 | 500 | 2.79
AK10 - 1995 Average |  |  | 9.818182 | 1995 | 128.8 | 13.09091 | 12.40909 | 0.6818182 | 5.181818 | 104.2636 | 551.3818 | 384.3636 | 376.0909 | 532.3 | 156.6 | 309.0909 | 541.5455 | 232.4545 | 240.5182 | 395.1818 | 394
AK10 - 1996 | AK10 | 1 | 11 | 1996 | 181.8 | 12 | 10.5 | 1.5 | 12 | 132.6 | 1038.3 | 406 | 389 | 525 | 136 | 341 | 549 | 208 | 215.7 | 428 | 418 | 500 | 2.79
AK10 - 1996 | AK10 | 2 | 11 | 1996 | 148.6 | 14.7 | 11.4 | 3.3 | 22 | 130.5 | 693.7 | 415 | 373 | 559 | 186 | 339 | 585 | 246 | 237 | 407 | 410 | 500 | 2.79
AK10 - 1996 | AK10 | 3 | 11 | 1996 | 139.4 | 18.6 | 16.5 | 2.1 | 11 | 152 | 610.5 | 395 | 378 | 526 | 148 | 311 | 551 | 240 | 245.7 | 415 | 411 | 500 | 2.79
AK10 - 1996 | AK10 | 4 | 10 | 1996 | 118.2 | 3 | 2.7 | 0.3 | 10 | 22 | 438.9 | 380 | 364 | 519 | 155 | 296 | 519 | 223 | 174 | 381 | 390 | 500 | 2.79
AK10 - 1996 | AK10 | 5 | 11 | 1996 | 156.1 | 15 | 14.1 | 0.9 | 6 | 140.1 | 765.5 | 378 | 369 | 520 | 151 | 290 | 546 | 256 | 256.2 | 421 | 409 | 500 | 2.79
AK10 - 1996 | AK10 | 6 | 11 | 1996 | 152.7 | 11.4 | 11.1 | 0.3 | 2 | 105.3 | 732.5 | 357 | 352 | 529 | 177 | 266 | 529 | 263 | 272.7 | 388 | 387 | 500 | 2.79
AK10 - 1996 | AK10 | 7 | 11 | 1996 | 170.3 | 17.1 | 16.8 | 0.3 | 1 | 173.8 | 911.1 | 353 | 350 | 520 | 170 | 275 | 520 | 245 | 289.2 | 379 | 380 | 500 | 2.79
AK10 - 1996 | AK10 | 8 | 11 | 1996 | 187.6 | 9.3 | 8.1 | 1.2 | 12 | 106.9 | 1105.6 | 371 | 347 | 535 | 188 | 314 | 571 | 257 | 228.9 | 379 | 377 | 500 | 2.79
AK10 - 1996 | AK10 | 9 | 10 | 1996 | 116.3 | 18.6 | 18 | 0.6 | 3 | 125 | 424.9 | 349 | 344 | 508 | 164 | 282 | 509 | 227 | 273.3 | 377 | 375 | 500 | 2.79
AK10 - 1996 | AK10 | 10 | 11 | 1996 | 97.4 | 9 | 7.5 | 1.5 | 16 | 52.5 | 298 | 409 | 383 | 540 | 157 | 325 | 565 | 240 | 203.4 | 405 | 408 | 500 | 2.79
AK10 - 1996 | AK10 | 11 | 11 | 1996 | 93.6 | 16.5 | 15.6 | 0.9 | 5 | 88.5 | 275.2 | 369 | 361 | 505 | 144 | 265 | 511 | 246 | 249.6 | 367 | 369 | 500 | 2.79
AK10 - 1996 Average |  |  | 10.81818 | 1996 | 142 | 13.2 | 12.02727 | 1.172727 | 9.090909 | 111.7455 | 663.1091 | 380.1818 | 364.5455 | 526 | 161.4545 | 300.3636 | 541.3636 | 241 | 240.5182 | 395.1818 | 394
AK10 - 1997 | AK10 | 1 | 12 | 1997 | 193.2 | 11.4 | 10.5 | 0.9 | 7 | 134.3 | 1172.6 | 390 | 379 | 529 | 150 | 337 | 541 | 204 | 215.7 | 428 | 418 | 500 | 2.79
AK10 - 1997 | AK10 | 2 | 12 | 1997 | 165.7 | 17.1 | 14.4 | 2.7 | 15 | 168.8 | 862.6 | 398 | 371 | 538 | 167 | 323 | 563 | 240 | 237 | 407 | 410 | 500 | 2.79
AK10 - 1997 | AK10 | 3 | 12 | 1997 | 155.3 | 15.9 | 14.4 | 1.5 | 9 | 147.2 | 757.7 | 409 | 393 | 556 | 163 | 346 | 570 | 224 | 245.7 | 415 | 411 | 500 | 2.79
AK10 - 1997 | AK10 | 4 | 11 | 1997 | 123.3 | 5.1 | 4.8 | 0.3 | 5 | 38.7 | 477.6 | 387 | 378 | 530 | 152 | 292 | 530 | 238 | 174 | 381 | 390 | 500 | 2.79
AK10 - 1997 | AK10 | 5 | 12 | 1997 | 172 | 15.9 | 14.7 | 1.2 | 7 | 163.9 | 929.4 | 393 | 383 | 518 | 135 | 330 | 545 | 215 | 256.2 | 421 | 409 | 500 | 2.79
AK10 - 1997 | AK10 | 6 | 12 | 1997 | 166.8 | 14.1 | 13.5 | 0.6 | 4 | 141.5 | 874.1 | 360 | 352 | 521 | 169 | 297 | 530 | 233 | 272.7 | 388 | 387 | 500 | 2.79
AK10 - 1997 | AK10 | 7 | 12 | 1997 | 188 | 17.7 | 17.4 | 0.3 | 1 | 199.2 | 1110.4 | 363 | 360 | 509 | 149 | 300 | 509 | 209 | 289.2 | 379 | 380 | 500 | 2.79
AK10 - 1997 | AK10 | 8 | 12 | 1997 | 196.6 | 9 | 8.1 | 0.9 | 10 | 108.6 | 1214.3 | 398 | 381 | 554 | 173 | 351 | 576 | 225 | 228.9 | 379 | 377 | 500 | 2.79
AK10 - 1997 | AK10 | 9 | 11 | 1997 | 135.2 | 18.9 | 18.6 | 0.3 | 1 | 149.3 | 574.3 | 350 | 347 | 506 | 159 | 298 | 506 | 208 | 273.3 | 377 | 375 | 500 | 2.79
AK10 - 1997 | AK10 | 10 | 12 | 1997 | 109.1 | 11.7 | 9.9 | 1.8 | 15 | 75.9 | 373.9 | 402 | 382 | 515 | 133 | 338 | 529 | 191 | 203.4 | 405 | 408 | 500 | 2.79
AK10 - 1997 | AK10 | 11 | 12 | 1997 | 112.2 | 18.6 | 18.6 | 0 | 0 | 120.3 | 395.5 | 366 | 366 |  |  | 304 | 487 | 183 | 249.6 | 367 | 369 | 500 | 2.79
AK10 - 1997 Average |  |  | 11.81818 | 1997 | 156.1273 | 14.12727 | 13.17273 | 0.9545455 | 6.727273 | 131.6091 | 794.7636 | 383.2727 | 372 | 527.6 | 155 | 319.6364 | 535.0909 | 215.4545 | 240.5182 | 395.1818 | 394
AK10 - 1998 | AK10 | 1 | 13 | 1998 | 200.7 | 7.5 | 6.3 | 1.2 | 16 | 92.8 | 1265.4 | 426 | 401 | 558 | 157 | 333 | 580 | 247 | 215.7 | 428 | 418 | 500 | 2.79
AK10 - 1998 | AK10 | 2 | 13 | 1998 | 176.5 | 10.8 | 9.6 | 1.2 | 11 | 116.1 | 978.7 | 398 | 380 | 546 | 166 | 323 | 575 | 252 | 237 | 407 | 410 | 500 | 2.79
AK10 - 1998 | AK10 | 3 | 13 | 1998 | 167.9 | 12.6 | 11.1 | 1.5 | 11 | 127.9 | 885.6 | 436 | 422 | 543 | 121 | 370 | 590 | 220 | 245.7 | 415 | 411 | 500 | 2.79
AK10 - 1998 | AK10 | 4 | 12 | 1998 | 127.5 | 4.2 | 3 | 1.2 | 28 | 33.1 | 510.7 | 399 | 348 | 526 | 178 | 288 | 551 | 263 | 174 | 381 | 390 | 500 | 2.79
AK10 - 1998 | AK10 | 5 | 13 | 1998 | 183.7 | 11.7 | 11.4 | 0.3 | 2 | 130.7 | 1060.2 | 412 | 409 | 523 | 114 | 320 | 523 | 203 | 256.2 | 421 | 409 | 500 | 2.79
AK10 - 1998 | AK10 | 6 | 13 | 1998 | 175.5 | 8.7 | 7.2 | 1.5 | 17 | 93.6 | 967.6 | 402 | 378 | 518 | 140 | 286 | 529 | 243 | 272.7 | 388 | 387 | 500 | 2.79
AK10 - 1998 | AK10 | 7 | 13 | 1998 | 201.2 | 13.2 | 12.9 | 0.3 | 2 | 161.4 | 1271.8 | 383 | 381 | 504 | 123 | 327 | 504 | 177 | 289.2 | 379 | 380 | 500 | 2.79
AK10 - 1998 | AK10 | 8 | 13 | 1998 | 204.1 | 7.5 | 6.9 | 0.6 | 8 | 94.4 | 1308.7 | 392 | 380 | 526 | 146 | 331 | 552 | 221 | 228.9 | 379 | 377 | 500 | 2.79
AK10 - 1998 | AK10 | 9 | 12 | 1998 | 150.5 | 15.3 | 15 | 0.3 | 1 | 137.3 | 711.6 | 374 | 371 | 539 | 168 | 316 | 539 | 223 | 273.3 | 377 | 375 | 500 | 2.79
AK10 - 1998 | AK10 | 10 | 13 | 1998 | 119 | 9.9 | 7.5 | 2.4 | 24 | 70.9 | 444.9 | 424 | 390 | 530 | 140 | 332 | 548 | 216 | 203.4 | 405 | 408 | 500 | 2.79
AK10 - 1998 | AK10 | 11 | 13 | 1998 | 122.7 | 10.5 | 10.2 | 0.3 | 2 | 77.5 | 473 | 368 | 363 | 531 | 168 | 281 | 531 | 250 | 249.6 | 367 | 369 | 500 | 2.79
AK10 - 1998 Average |  |  | 12.81818 | 1998 | 166.3 | 10.17273 | 9.190909 | 0.9818182 | 11.09091 | 103.2455 | 898.0182 | 401.2727 | 383.9091 | 531.2727 | 147.3636 | 318.8182 | 547.4545 | 228.6364 | 240.5182 | 395.1818 | 394
AK10 - 1999 | AK10 | 1 | 14 | 1999 | 207.9 | 7.2 | 6.9 | 0.3 | 4 | 92.4 | 1357.9 | 403 | 397 | 541 | 144 | 351 | 541 | 190 | 215.7 | 428 | 418 | 500 | 2.79
AK10 - 1999 | AK10 | 2 | 14 | 1999 | 187.9 | 11.4 | 9.3 | 2.1 | 18 | 130.5 | 1109.2 | 433 | 407 | 546 | 139 | 355 | 598 | 243 | 237 | 407 | 410 | 500 | 2.79
AK10 - 1999 | AK10 | 3 | 14 | 1999 | 183.8 | 15.9 | 15.6 | 0.3 | 1 | 175.7 | 1061.3 | 395 | 392 | 543 | 151 | 349 | 543 | 194 | 245.7 | 415 | 411 | 500 | 2.79
AK10 - 1999 | AK10 | 4 | 13 | 1999 | 133.2 | 5.7 | 5.7 | 0 | 0 | 46.7 | 557.4 | 386 | 386 |  |  | 313 | 488 | 175 | 174 | 381 | 390 | 500 | 2.79
AK10 - 1999 | AK10 | 5 | 14 | 1999 | 196 | 12.3 | 12.3 | 0 | 0 | 146.7 | 1206.9 | 369 | 369 |  |  | 305 | 498 | 193 | 256.2 | 421 | 409 | 500 | 2.79
AK10 - 1999 | AK10 | 6 | 14 | 1999 | 188.4 | 12.9 | 12.6 | 0.3 | 2 | 147.5 | 1115.1 | 370 | 367 | 500 | 133 | 319 | 500 | 181 | 272.7 | 388 | 387 | 500 | 2.79
AK10 - 1999 | AK10 | 7 | 14 | 1999 | 215 | 13.8 | 13.5 | 0.3 | 2 | 180.4 | 1452.2 | 366 | 362 | 556 | 194 | 314 | 556 | 242 | 289.2 | 379 | 380 | 500 | 2.79
AK10 - 1999 | AK10 | 8 | 14 | 1999 | 212.8 | 8.7 | 8.7 | 0 | 0 | 113.9 | 1422.6 | 395 | 395 |  |  | 355 | 460 | 105 | 228.9 | 379 | 377 | 500 | 2.79
AK10 - 1999 | AK10 | 9 | 13 | 1999 | 168.2 | 17.7 | 17.1 | 0.6 | 3 | 177.2 | 888.8 | 367 | 362 | 535 | 173 | 301 | 552 | 251 | 273.3 | 377 | 375 | 500 | 2.79
AK10 - 1999 | AK10 | 10 | 14 | 1999 | 133.1 | 14.1 | 12.9 | 1.2 | 8 | 111.7 | 556.6 | 412 | 402 | 523 | 121 | 334 | 539 | 205 | 203.4 | 405 | 408 | 500 | 2.79
AK10 - 1999 | AK10 | 11 | 14 | 1999 | 135.9 | 13.2 | 13.2 | 0 | 0 | 107.2 | 580.2 | 363 | 363 |  |  | 303 | 467 | 164 | 249.6 | 367 | 369 | 500 | 2.79
AK10 - 1999 Average |  |  | 13.81818 | 1999 | 178.3818 | 12.08182 | 11.61818 | 0.4636364 | 3.454545 | 129.9909 | 1028.018 | 387.1818 | 382 | 534.8571 | 150.7143 | 327.1818 | 522 | 194.8182 | 240.5182 | 395.1818 | 394
AK10 - 2000 | AK10 | 1 | 15 | 2000 | 214.5 | 6.6 | 6 | 0.6 | 9 | 87.6 | 1445.5 | 418 | 405 | 552 | 147 | 339 | 571 | 232 | 215.7 | 428 | 418 | 500 | 2.79
AK10 - 2000 | AK10 | 2 | 15 | 2000 | 197.8 | 9.9 | 8.7 | 1.2 | 12 | 120 | 1229.1 | 416 | 396 | 554 | 158 | 343 | 583 | 240 | 237 | 407 | 410 | 500 | 2.79
AK10 - 2000 | AK10 | 3 | 15 | 2000 | 192.5 | 8.7 | 7.5 | 1.2 | 13 | 102.8 | 1164.2 | 413 | 392 | 544 | 152 | 341 | 580 | 239 | 245.7 | 415 | 411 | 500 | 2.79
AK10 - 2000 | AK10 | 4 | 14 | 2000 | 138.9 | 5.7 | 5.4 | 0.3 | 5 | 48.7 | 606.1 | 376 | 368 | 515 | 147 | 288 | 515 | 227 | 174 | 381 | 390 | 500 | 2.79
AK10 - 2000 | AK10 | 5 | 15 | 2000 | 204.4 | 8.4 | 7.5 | 0.9 | 10 | 105.7 | 1312.5 | 399 | 385 | 522 | 137 | 313 | 530 | 217 | 256.2 | 421 | 409 | 500 | 2.79
AK10 - 2000 | AK10 | 6 | 15 | 2000 | 198.9 | 10.5 | 10.2 | 0.3 | 2 | 127.8 | 1242.9 | 372 | 368 | 514 | 146 | 292 | 514 | 222 | 272.7 | 388 | 387 | 500 | 2.79
AK10 - 2000 | AK10 | 7 | 15 | 2000 | 226.7 | 11.7 | 11.4 | 0.3 | 2 | 162.4 | 1614.6 | 377 | 374 | 512 | 138 | 334 | 512 | 178 | 289.2 | 379 | 380 | 500 | 2.79
AK10 - 2000 | AK10 | 8 | 15 | 2000 | 220.3 | 7.5 | 6.9 | 0.6 | 8 | 102 | 1524.7 | 392 | 378 | 548 | 170 | 316 | 560 | 244 | 228.9 | 379 | 377 | 500 | 2.79
AK10 - 2000 | AK10 | 9 | 14 | 2000 | 182.3 | 14.1 | 13.8 | 0.3 | 2 | 155.3 | 1044.1 | 355 | 351 | 512 | 161 | 304 | 512 | 208 | 273.3 | 377 | 375 | 500 | 2.79
AK10 - 2000 | AK10 | 10 | 15 | 2000 | 145.1 | 12 | 11.4 | 0.6 | 5 | 104.9 | 661.4 | 397 | 390 | 536 | 146 | 326 | 553 | 227 | 203.4 | 405 | 408 | 500 | 2.79
AK10 - 2000 | AK10 | 11 | 15 | 2000 | 151.5 | 15.6 | 15.6 | 0 | 0 | 140.9 | 721.1 | 357 | 357 |  |  | 272 | 490 | 218 | 249.6 | 367 | 369 | 500 | 2.79
AK10 - 2000 Average |  |  | 14.81818 | 2000 | 188.4455 | 10.06364 | 9.490909 | 0.5727273 | 6.181818 | 114.3727 | 1142.382 | 388.3636 | 378.5455 | 530.9 | 150.2 | 315.2727 | 538.1818 | 222.9091 | 240.5182 | 395.1818 | 394
AK10 - 2001 | AK10 | 1 | 16 | 2001 | 217.5 | 3 | 1.8 | 1.2 | 40 | 40.7 | 1486.2 | 471 | 410 | 562 | 152 | 375 | 597 | 222 | 215.7 | 428 | 418 | 500 | 2.79
AK10 - 2001 | AK10 | 2 | 16 | 2001 | 209.2 | 11.4 | 8.7 | 2.7 | 23 | 145.8 | 1374.9 | 427 | 390 | 545 | 155 | 337 | 594 | 257 | 237 | 407 | 410 | 500 | 2.79
AK10 - 2001 | AK10 | 3 | 16 | 2001 | 203.3 | 10.8 | 8.7 | 2.1 | 19 | 134.3 | 1298.4 | 428 | 399 | 547 | 148 | 338 | 576 | 238 | 245.7 | 415 | 411 | 500 | 2.79
AK10 - 2001 | AK10 | 4 | 15 | 2001 | 144.9 | 6 | 5.1 | 0.9 | 15 | 53.5 | 659.6 | 421 | 400 | 541 | 141 | 334 | 555 | 221 | 174 | 381 | 390 | 500 | 2.79
AK10 - 2001 | AK10 | 5 | 16 | 2001 | 217 | 12.6 | 9.6 | 3 | 23 | 166.8 | 1479.3 | 439 | 408 | 537 | 129 | 335 | 584 | 249 | 256.2 | 421 | 409 | 500 | 2.79
AK10 - 2001 | AK10 | 6 | 16 | 2001 | 209.1 | 10.2 | 8.7 | 1.5 | 14 | 130.7 | 1373.6 | 401 | 381 | 518 | 137 | 319 | 540 | 221 | 272.7 | 388 | 387 | 500 | 2.79
AK10 - 2001 | AK10 | 7 | 16 | 2001 | 237.2 | 10.5 | 9.3 | 1.2 | 11 | 153 | 1767.6 | 408 | 395 | 507 | 112 | 347 | 518 | 171 | 289.2 | 379 | 380 | 500 | 2.79
AK10 - 2001 | AK10 | 8 | 16 | 2001 | 226 | 5.7 | 5.1 | 0.6 | 10 | 79.9 | 1604.6 | 412 | 399 | 519 | 120 | 355 | 520 | 165 | 228.9 | 379 | 377 | 500 | 2.79
AK10 - 2001 | AK10 | 9 | 15 | 2001 | 194.3 | 12 | 12 | 0 | 0 | 142 | 1186 | 359 | 359 |  |  | 311 | 487 | 176 | 273.3 | 377 | 375 | 500 | 2.79
AK10 - 2001 | AK10 | 10 | 16 | 2001 | 154.7 | 9.6 | 9 | 0.6 | 6 | 90.4 | 751.8 | 393 | 385 | 520 | 135 | 317 | 530 | 213 | 203.4 | 405 | 408 | 500 | 2.79
AK10 - 2001 | AK10 | 11 | 16 | 2001 | 167.4 | 15.9 | 15.9 | 0 | 0 | 159.3 | 880.4 | 361 | 361 |  |  | 299 | 480 | 181 | 249.6 | 367 | 369 | 500 | 2.79
AK10 - 2001 Average |  |  | 15.81818 | 2001 | 198.2364 | 9.790909 | 8.536364 | 1.254545 | 14.63636 | 117.8545 | 1260.218 | 410.9091 | 389.7273 | 532.8889 | 136.5556 | 333.3636 | 543.7273 | 210.3636 | 240.5182 | 395.1818 | 394
AK10 - 2002 | AK10 | 1 | 17 | 2002 | 220.2 | 2.7 | 2.4 | 0.3 | 11 | 37.1 | 1523.3 | 444 | 431 | 553 | 122 | 392 | 553 | 161 | 215.7 | 428 | 418 | 500 | 2.79
AK10 - 2002 | AK10 | 2 | 17 | 2002 | 219.4 | 10.2 | 8.1 | 2.1 | 20 | 137.3 | 1512.2 | 422 | 388 | 550 | 162 | 332 | 605 | 273 | 237 | 407 | 410 | 500 | 2.79
AK10 - 2002 | AK10 | 3 | 17 | 2002 | 212 | 8.7 | 7.5 | 1.2 | 13 | 113.5 | 1412 | 408 | 387 | 542 | 155 | 324 | 584 | 260 | 245.7 | 415 | 411 | 500 | 2.79
AK10 - 2002 | AK10 | 4 | 16 | 2002 | 149.7 | 4.8 | 2.7 | 2.1 | 43 | 44.4 | 704 | 449 | 378 | 542 | 164 | 326 | 575 | 249 | 174 | 381 | 390 | 500 | 2.79
AK10 - 2002 | AK10 | 5 | 17 | 2002 | 226.9 | 9.9 | 8.7 | 1.2 | 12 | 138.1 | 1617.4 | 404 | 386 | 530 | 144 | 326 | 548 | 222 | 256.2 | 421 | 409 | 500 | 2.79
AK10 - 2002 | AK10 | 6 | 17 | 2002 | 218.4 | 9.3 | 8.1 | 1.2 | 12 | 124.9 | 1498.5 | 400 | 384 | 514 | 130 | 302 | 530 | 228 | 272.7 | 388 | 387 | 500 | 2.79
AK10 - 2002 | AK10 | 7 | 17 | 2002 | 248.3 | 11.1 | 9.6 | 1.5 | 13 | 169.3 | 1936.9 | 409 | 391 | 529 | 138 | 339 | 573 | 234 | 289.2 | 379 | 380 | 500 | 2.79
AK10 - 2002 | AK10 | 8 | 17 | 2002 | 229.9 | 3.9 | 3.3 | 0.6 | 15 | 55.9 | 1660.5 | 432 | 414 | 530 | 116 | 359 | 542 | 183 | 228.9 | 379 | 377 | 500 | 2.79
AK10 - 2002 | AK10 | 9 | 16 | 2002 | 206.6 | 12.3 | 10.8 | 1.5 | 12 | 154.9 | 1340.9 | 385 | 367 | 517 | 150 | 311 | 527 | 216 | 273.3 | 377 | 375 | 500 | 2.79
AK10 - 2002 | AK10 | 10 | 17 | 2002 | 162.8 | 8.1 | 6.9 | 1.2 | 14 | 80.8 | 832.6 | 409 | 385 | 550 | 165 | 314 | 597 | 283 | 203.4 | 405 | 408 | 500 | 2.79
AK10 - 2002 | AK10 | 11 | 17 | 2002 | 180.3 | 12.9 | 12.9 | 0 | 0 | 140.9 | 1021.3 | 355 | 355 |  |  | 269 | 496 | 227 | 249.6 | 367 | 369 | 500 | 2.79
AK10 - 2002 Average |  |  | 16.81818 | 2002 | 206.7727 | 8.536364 | 7.363636 | 1.172727 | 15 | 108.8273 | 1369.055 | 410.6364 | 387.8182 | 535.7 | 144.6 | 326.7273 | 557.2727 | 230.5455 | 240.5182 | 395.1818 | 394
AK10 - 2003 | AK10 | 1 | 18 | 2003 | 222 | 1.8 | 1.5 | 0.3 | 16 | 25 | 1548.3 | 429 | 392 | 615 | 223 | 364 | 615 | 251 | 215.7 | 428 | 418 | 500 | 2.79
AK10 - 2003 | AK10 | 2 | 18 | 2003 | 227.2 | 7.8 | 7.2 | 0.6 | 7 | 109.4 | 1621.7 | 415 | 404 | 554 | 150 | 355 | 606 | 251 | 237 | 407 | 410 | 500 | 2.79
AK10 - 2003 | AK10 | 3 | 18 | 2003 | 220.4 | 8.4 | 7.8 | 0.6 | 7 | 114.1 | 1526.1 | 400 | 390 | 527 | 137 | 348 | 529 | 181 | 245.7 | 415 | 411 | 500 | 2.79
AK10 - 2003 | AK10 | 4 | 17 | 2003 | 155.1 | 5.4 | 5.1 | 0.3 | 5 | 51.7 | 755.7 | 399 | 392 | 517 | 125 | 340 | 517 | 177 | 174 | 381 | 390 | 500 | 2.79
AK10 - 2003 | AK10 | 5 | 18 | 2003 | 235.6 | 8.7 | 8.4 | 0.3 | 3 | 126.4 | 1743.8 | 399 | 395 | 504 | 109 | 330 | 504 | 174 | 256.2 | 421 | 409 | 500 | 2.79
AK10 - 2003 | AK10 | 6 | 18 | 2003 | 229.2 | 10.8 | 10.5 | 0.3 | 2 | 151.9 | 1650.4 | 384 | 381 | 508 | 127 | 330 | 508 | 178 | 272.7 | 388 | 387 | 500 | 2.79
AK10 - 2003 | AK10 | 7 | 18 | 2003 | 259.4 | 11.1 | 11.1 | 0 | 0 | 177 | 2113.9 | 391 | 391 |  |  | 339 | 493 | 154 | 289.2 | 379 | 380 | 500 | 2.79
AK10 - 2003 | AK10 | 8 | 18 | 2003 | 234.7 | 4.8 | 4.8 | 0 | 0 | 70.1 | 1730.5 | 405 | 405 |  |  | 346 | 465 | 119 | 228.9 | 379 | 377 | 500 | 2.79
AK10 - 2003 | AK10 | 9 | 17 | 2003 | 218.9 | 12.3 | 12.3 | 0 | 0 | 164.4 | 1505.4 | 376 | 376 |  |  | 324 | 464 | 140 | 273.3 | 377 | 375 | 500 | 2.79
AK10 - 2003 | AK10 | 10 | 18 | 2003 | 170.6 | 7.8 | 7.2 | 0.6 | 7 | 81.7 | 914.3 | 411 | 401 | 525 | 124 | 350 | 526 | 176 | 203.4 | 405 | 408 | 500 | 2.79
AK10 - 2003 | AK10 | 11 | 18 | 2003 | 191.7 | 11.4 | 11.4 | 0 | 0 | 133.2 | 1154.5 | 346 | 346 |  |  | 305 | 466 | 161 | 249.6 | 367 | 369 | 500 | 2.79
AK10 - 2003 Average |  |  | 17.81818 | 2003 | 214.9818 | 8.209091 | 7.936364 | 0.2727273 | 4.272727 | 109.5364 | 1478.6 | 395.9091 | 388.4545 | 535.7143 | 142.1429 | 339.1818 | 517.5455 | 178.3636 | 240.5182 | 395.1818 | 394
AK10 - 2004 | AK10 | 1 | 19 | 2004 | 223.8 | 1.8 | 1.5 | 0.3 | 16 | 25.2 | 1573.5 | 429 | 411 | 519 | 108 | 390 | 519 | 129 | 215.7 | 428 | 418 | 500 | 2.79
AK10 - 2004 | AK10 | 2 | 19 | 2004 | 235 | 7.8 | 6.6 | 1.2 | 15 | 113.3 | 1734.9 | 424 | 396 | 579 | 183 | 357 | 612 | 255 | 237 | 407 | 410 | 500 | 2.79
AK10 - 2004 | AK10 | 3 | 19 | 2004 | 226.4 | 6 | 4.8 | 1.2 | 20 | 84.2 | 1610.3 | 415 | 386 | 532 | 146 | 333 | 574 | 241 | 245.7 | 415 | 411 | 500 | 2.79
AK10 - 2004 | AK10 | 4 | 18 | 2004 | 158.4 | 3.3 | 3 | 0.3 | 9 | 32.5 | 788.2 | 409 | 400 | 502 | 102 | 322 | 502 | 180 | 174 | 381 | 390 | 500 | 2.79
AK10 - 2004 | AK10 | 5 | 19 | 2004 | 243.7 | 8.1 | 6.6 | 1.5 | 18 | 122 | 1865.8 | 419 | 395 | 525 | 130 | 335 | 538 | 203 | 256.2 | 421 | 409 | 500 | 2.79
AK10 - 2004 | AK10 | 6 | 19 | 2004 | 238.2 | 9 | 8.7 | 0.3 | 3 | 132.2 | 1782.5 | 380 | 375 | 532 | 157 | 303 | 532 | 229 | 272.7 | 388 | 387 | 500 | 2.79
AK10 - 2004 | AK10 | 7 | 19 | 2004 | 268.1 | 8.7 | 8.1 | 0.6 | 6 | 144.2 | 2258.1 | 405 | 396 | 523 | 127 | 332 | 534 | 202 | 289.2 | 379 | 380 | 500 | 2.79
AK10 - 2004 | AK10 | 8 | 19 | 2004 | 237.7 | 3 | 2.7 | 0.3 | 10 | 44.5 | 1775 | 409 | 396 | 526 | 130 | 338 | 526 | 188 | 228.9 | 379 | 377 | 500 | 2.79
AK10 - 2004 | AK10 | 9 | 18 | 2004 | 229.7 | 10.8 | 10.8 | 0 | 0 | 152.2 | 1657.6 | 376 | 376 |  |  | 301 | 499 | 198 | 273.3 | 377 | 375 | 500 | 2.79
AK10 - 2004 | AK10 | 10 | 19 | 2004 | 177.2 | 6.6 | 5.1 | 1.5 | 22 | 72.1 | 986.5 | 422 | 391 | 530 | 139 | 341 | 560 | 219 | 203.4 | 405 | 408 | 500 | 2.79
AK10 - 2004 | AK10 | 11 | 19 | 2004 | 199.5 | 7.8 | 7.8 | 0 | 0 | 95.9 | 1250.4 | 350 | 350 |  |  | 287 | 477 | 190 | 249.6 | 367 | 369 | 500 | 2.79
AK10 - 2004 Average |  |  | 18.81818 | 2004 | 221.6091 | 6.627273 | 5.972727 | 0.6545455 | 10.81818 | 92.57273 | 1571.164 | 403.4545 | 388.3636 | 529.7778 | 135.7778 | 330.8182 | 533.9091 | 203.0909 | 240.5182 | 395.1818 | 394
AK10 - 2005 | AK10 | 1 | 20 | 2005 | 224.4 | 0.6 | 0 | 0.6 | 99 | 8.4 | 1582 | 540 | 0 | 540 | 540 | 535 | 546 | 11 | 215.7 | 428 | 418 | 500 | 2.79
AK10 - 2005 | AK10 | 2 | 20 | 2005 | 240.1 | 5.1 | 4.8 | 0.3 | 5 | 76.1 | 1811.1 | 404 | 396 | 532 | 136 | 334 | 532 | 198 | 237 | 407 | 410 | 500 | 2.79
AK10 - 2005 | AK10 | 3 | 20 | 2005 | 233 | 6.6 | 5.4 | 1.2 | 18 | 95.3 | 1705.5 | 420 | 398 | 520 | 122 | 342 | 549 | 207 | 245.7 | 415 | 411 | 500 | 2.79
AK10 - 2005 | AK10 | 4 | 19 | 2005 | 162.6 | 4.2 | 4.2 | 0 | 0 | 42.4 | 830.6 | 380 | 380 |  |  | 331 | 410 | 79 | 174 | 381 | 390 | 500 | 2.79
AK10 - 2005 | AK10 | 5 | 20 | 2005 | 250.3 | 6.6 | 6.6 | 0 | 0 | 102.4 | 1968.2 | 402 | 402 |  |  | 322 | 465 | 143 | 256.2 | 421 | 409 | 500 | 2.79
AK10 - 2005 | AK10 | 6 | 20 | 2005 | 244.8 | 6.6 | 6 | 0.6 | 9 | 100.1 | 1882.7 | 399 | 388 | 515 | 127 | 326 | 523 | 197 | 272.7 | 388 | 387 | 500 | 2.79
AK10 - 2005 | AK10 | 7 | 20 | 2005 | 275.3 | 7.2 | 7.2 | 0 | 0 | 122.9 | 2381 | 408 | 408 |  |  | 368 | 460 | 92 | 289.2 | 379 | 380 | 500 | 2.79
AK10 - 2005 | AK10 | 8 | 20 | 2005 | 238.9 | 1.2 | 1.2 | 0 | 0 | 18 | 1793 | 343 | 343 |  |  | 325 | 359 | 34 | 228.9 | 379 | 377 | 500 | 2.79
AK10 - 2005 | AK10 | 9 | 19 | 2005 | 240.2 | 10.5 | 10.5 | 0 | 0 | 155 | 1812.6 | 377 | 377 |  |  | 324 | 492 | 168 | 273.3 | 377 | 375 | 500 | 2.79
AK10 - 2005 | AK10 | 10 | 20 | 2005 | 182.3 | 5.1 | 4.8 | 0.3 | 5 | 57.6 | 1044.1 | 396 | 387 | 533 | 146 | 339 | 533 | 194 | 203.4 | 405 | 408 | 500 | 2.79
AK10 - 2005 | AK10 | 11 | 20 | 2005 | 207.9 | 8.4 | 8.4 | 0 | 0 | 107.5 | 1357.9 | 356 | 356 |  |  | 294 | 467 | 173 | 249.6 | 367 | 369 | 500 | 2.79
AK10 - 2005 Average |  |  | 19.81818 | 2005 | 227.2545 | 5.645455 | 5.372727 | 0.2727273 | 12.36364 | 80.51818 | 1651.7 | 402.2727 | 348.6364 | 528 | 214.2 | 349.0909 | 485.0909 | 136 | 240.5182 | 395.1818 | 394
AK10 - 2006 | AK10 | 1 | 21 | 2006 | 225.3 | 0.9 | 0.6 | 0.3 | 33 | 12.7 | 1594.7 | 497 | 470 | 551 | 81 | 450 | 551 | 101 | 215.7 | 428 | 418 | 500 | 2.79
AK10 - 2006 | AK10 | 2 | 21 | 2006 | 244 | 3.9 | 3.9 | 0 | 0 | 59.3 | 1870.4 | 397 | 397 |  |  | 327 | 483 | 156 | 237 | 407 | 410 | 500 | 2.79
AK10 - 2006 | AK10 | 3 | 21 | 2006 | 236.6 | 3.6 | 3 | 0.6 | 16 | 53.1 | 1758.6 | 418 | 401 | 504 | 103 | 326 | 506 | 180 | 245.7 | 415 | 411 | 500 | 2.79
AK10 - 2006 | AK10 | 4 | 20 | 2006 | 165.9 | 3.3 | 3.3 | 0 | 0 | 34.1 | 864.7 | 406 | 406 |  |  | 362 | 425 | 63 | 174 | 381 | 390 | 500 | 2.79
AK10 - 2006 | AK10 | 5 | 21 | 2006 | 252.7 | 2.4 | 2.1 | 0.3 | 12 | 37.9 | 2006.1 | 411 | 397 | 512 | 115 | 335 | 512 | 177 | 256.2 | 421 | 409 | 500 | 2.79
AK10 - 2006 | AK10 | 6 | 21 | 2006 | 249.6 | 4.8 | 4.2 | 0.6 | 12 | 74.6 | 1957.2 | 408 | 393 | 515 | 122 | 300 | 522 | 222 | 272.7 | 388 | 387 | 500 | 2.79
AK10 - 2006 | AK10 | 7 | 21 | 2006 | 278.9 | 3.6 | 3.6 | 0 | 0 | 62.7 | 2443.7 | 413 | 413 |  |  | 358 | 471 | 113 | 289.2 | 379 | 380 | 500 | 2.79
AK10 - 2006 | AK10 | 8 | 21 | 2006 | 239.8 | 0.9 | 0.9 | 0 | 0 | 13.5 | 1806.5 | 371 | 371 |  |  | 364 | 375 | 11 | 228.9 | 379 | 377 | 500 | 2.79
AK10 - 2006 | AK10 | 9 | 20 | 2006 | 246.2 | 6 | 6 | 0 | 0 | 91.7 | 1904.3 | 371 | 371 |  |  | 285 | 483 | 198 | 273.3 | 377 | 375 | 500 | 2.79
AK10 - 2006 | AK10 | 10 | 21 | 2006 | 186.8 | 4.5 | 4.5 | 0 | 0 | 52.2 | 1096.2 | 416 | 416 |  |  | 340 | 485 | 145 | 203.4 | 405 | 408 | 500 | 2.79
AK10 - 2006 | AK10 | 11 | 21 | 2006 | 215.1 | 7.2 | 7.2 | 0 | 0 | 95.7 | 1453.6 | 352 | 352 |  |  | 294 | 451 | 157 | 249.6 | 367 | 369 | 500 | 2.79
AK10 - 2006 Average |  |  | 20.81818 | 2006 | 230.9909 | 3.736364 | 3.572727 | 0.1636364 | 6.636364 | 53.40909 | 1705.091 | 405.4545 | 398.8182 | 520.5 | 105.25 | 340.0909 | 478.5455 | 138.4545 | 240.5182 | 395.1818 | 394
AK10 - 2007 | AK10 | 1 | 22 | 2007 | 226.5 | 1.2 | 1.2 | 0 | 0 | 17 | 1611.7 | 422 | 422 |  |  | 349 | 478 | 129 | 215.7 | 428 | 418 | 500 | 2.79
AK10 - 2007 | AK10 | 2 | 22 | 2007 | 246.7 | 2.7 | 2.1 | 0.6 | 22 | 41.6 | 1912 | 419 | 392 | 515 | 123 | 342 | 519 | 177 | 237 | 407 | 410 | 500 | 2.79
AK10 - 2007 | AK10 | 3 | 22 | 2007 | 239.3 | 2.7 | 2.1 | 0.6 | 22 | 40.4 | 1799 | 453 | 435 | 518 | 83 | 373 | 534 | 161 | 245.7 | 415 | 411 | 500 | 2.79
AK10 - 2007 | AK10 | 4 | 21 | 2007 | 167.7 | 1.8 | 1.8 | 0 | 0 | 18.9 | 883.5 | 384 | 384 |  |  | 316 | 438 | 122 | 174 | 381 | 390 | 500 | 2.79
AK10 - 2007 | AK10 | 5 | 22 | 2007 | 255.7 | 3 | 1.5 | 1.5 | 50 | 47.9 | 2054.1 | 480 | 410 | 550 | 140 | 366 | 608 | 242 | 256.2 | 421 | 409 | 500 | 2.79
AK10 - 2007 | AK10 | 6 | 22 | 2007 | 255.3 | 5.7 | 5.1 | 0.6 | 10 | 90.4 | 2047.6 | 425 | 408 | 570 | 162 | 330 | 571 | 241 | 272.7 | 388 | 387 | 500 | 2.79
AK10 - 2007 | AK10 | 7 | 22 | 2007 | 281.6 | 2.7 | 2.4 | 0.3 | 11 | 47.5 | 2491.2 | 426 | 410 | 553 | 143 | 361 | 553 | 192 | 289.2 | 379 | 380 | 500 | 2.79
AK10 - 2007 | AK10 | 8 | 22 | 2007 | 240.7 | 0.9 | 0.9 | 0 | 0 | 13.6 | 1820.1 | 378 | 378 |  |  | 361 | 411 | 50 | 228.9 | 379 | 377 | 500 | 2.79
AK10 - 2007 | AK10 | 9 | 21 | 2007 | 251.9 | 5.7 | 5.4 | 0.3 | 5 | 89.2 | 1993.5 | 415 | 409 | 521 | 112 | 317 | 521 | 204 | 273.3 | 377 | 375 | 500 | 2.79
AK10 - 2007 | AK10 | 10 | 22 | 2007 | 191 | 4.2 | 3.3 | 0.9 | 21 | 49.8 | 1146.1 | 427 | 399 | 532 | 133 | 332 | 555 | 223 | 203.4 | 405 | 408 | 500 | 2.79
AK10 - 2007 | AK10 | 11 | 22 | 2007 | 221.7 | 6.6 | 6 | 0.6 | 9 | 90.6 | 1544.1 | 394 | 382 | 520 | 138 | 328 | 522 | 194 | 249.6 | 367 | 369 | 500 | 2.79
AK10 - 2007 Average |  |  | 21.81818 | 2007 | 234.3727 | 3.381818 | 2.890909 | 0.4909091 | 13.63636 | 49.71818 | 1754.809 | 420.2727 | 402.6364 | 534.875 | 129.25 | 343.1818 | 519.0909 | 175.9091 | 240.5182 | 395.1818 | 394
AK10 - 2008 | AK10 | 1 | 23 | 2008 | 227.7 | 1.2 | 0.9 | 0.3 | 25 | 17.1 | 1628.8 | 488 | 452 | 595 | 143 | 404 | 595 | 191 | 215.7 | 428 | 418 | 500 | 2.79
AK10 - 2008 | AK10 | 2 | 23 | 2008 | 249.4 | 2.7 | 2.4 | 0.3 | 11 | 42.1 | 1954.1 | 405 | 393 | 502 | 109 | 338 | 502 | 164 | 237 | 407 | 410 | 500 | 2.79
AK10 - 2008 | AK10 | 3 | 23 | 2008 | 242.3 | 3 | 2.7 | 0.3 | 10 | 45.4 | 1844.4 | 432 | 417 | 570 | 153 | 357 | 570 | 213 | 245.7 | 415 | 411 | 500 | 2.79
AK10 - 2008 | AK10 | 4 | 22 | 2008 | 169.2 | 1.5 | 1.5 | 0 | 0 | 15.9 | 899.4 | 351 | 351 |  |  | 332 | 386 | 54 | 174 | 381 | 390 | 500 | 2.79
AK10 - 2008 | AK10 | 5 | 23 | 2008 | 257.5 | 1.8 | 1.5 | 0.3 | 16 | 29 | 2083.1 | 435 | 413 | 544 | 131 | 363 | 544 | 181 | 256.2 | 421 | 409 | 500 | 2.79
AK10 - 2008 | AK10 | 6 | 23 | 2008 | 261.9 | 6.6 | 6 | 0.6 | 9 | 107.2 | 2154.9 | 396 | 384 | 517 | 133 | 338 | 533 | 195 | 272.7 | 388 | 387 | 500 | 2.79
AK10 - 2008 | AK10 | 7 | 23 | 2008 | 284.6 | 3 | 3 | 0 | 0 | 53.4 | 2544.6 | 397 | 397 |  |  | 354 | 439 | 85 | 289.2 | 379 | 380 | 500 | 2.79
AK10 - 2008 | AK10 | 8 | 23 | 2008 | 241.9 | 1.2 | 1.2 | 0 | 0 | 18.2 | 1838.3 | 404 | 404 |  |  | 388 | 424 | 36 | 228.9 | 379 | 377 | 500 | 2.79
AK10 - 2008 | AK10 | 9 | 22 | 2008 | 258.5 | 6.6 | 6.3 | 0.3 | 4 | 105.8 | 2099.3 | 388 | 381 | 519 | 138 | 321 | 519 | 198 | 273.3 | 377 | 375 | 500 | 2.79
AK10 - 2008 | AK10 | 10 | 23 | 2008 | 195.8 | 4.8 | 4.5 | 0.3 | 6 | 58.3 | 1204.4 | 416 | 409 | 524 | 115 | 351 | 524 | 173 | 203.4 | 405 | 408 | 500 | 2.79
AK10 - 2008 | AK10 | 11 | 23 | 2008 | 230.4 | 8.7 | 8.7 | 0 | 0 | 123.6 | 1667.7 | 373 | 373 |  |  | 297 | 459 | 162 | 249.6 | 367 | 369 | 500 | 2.79
AK10 - 2008 Average |  |  | 22.81818 | 2008 | 238.1091 | 3.736364 | 3.518182 | 0.2181818 | 7.363636 | 56 | 1810.818 | 407.7273 | 397.6364 | 538.7143 | 131.7143 | 349.3636 | 499.5455 | 150.1818 | 240.5182 | 395.1818 | 394
AK10 - 2009 | AK10 | 1 | 24 | 2009 | 228.3 | 0.6 | 0.6 | 0 | 0 | 8.6 | 1637.4 | 373 | 373 |  |  | 368 | 378 | 10 | 215.7 | 428 | 418 | 500 | 2.79
AK10 - 2009 | AK10 | 2 | 24 | 2009 | 253.3 | 3.9 | 3.3 | 0.6 | 15 | 61.6 | 2015.7 | 419 | 393 | 559 | 166 | 361 | 570 | 209 | 237 | 407 | 410 | 500 | 2.79
AK10 - 2009 | AK10 | 3 | 24 | 2009 | 244.7 | 2.4 | 1.5 | 0.9 | 37 | 36.7 | 1881.1 | 452 | 396 | 545 | 149 | 336 | 581 | 245 | 245.7 | 415 | 411 | 500 | 2.79
AK10 - 2009 | AK10 | 4 | 23 | 2009 | 170.4 | 1.2 | 1.2 | 0 | 0 | 12.8 | 912.2 | 375 | 375 |  |  | 355 | 401 | 46 | 174 | 381 | 390 | 500 | 2.79
AK10 - 2009 | AK10 | 5 | 24 | 2009 | 259 | 1.5 | 0.9 | 0.6 | 40 | 24.3 | 2107.4 | 482 | 432 | 557 | 125 | 379 | 580 | 201 | 256.2 | 421 | 409 | 500 | 2.79
AK10 - 2009 | AK10 | 6 | 24 | 2009 | 266.7 | 4.8 | 3.9 | 0.9 | 18 | 79.7 | 2234.6 | 418 | 392 | 529 | 137 | 343 | 535 | 192 | 272.7 | 388 | 387 | 500 | 2.79
AK10 - 2009 | AK10 | 7 | 24 | 2009 | 287.3 | 2.7 | 2.4 | 0.3 | 11 | 48.5 | 2593.1 | 425 | 416 | 501 | 85 | 371 | 501 | 130 | 289.2 | 379 | 380 | 500 | 2.79
AK10 - 2009 | AK10 | 8 | 24 | 2009 | 242.5 | 0.6 | 0.6 | 0 | 0 | 9.1 | 1847.5 | 381 | 381 |  |  | 373 | 389 | 16 | 228.9 | 379 | 377 | 500 | 2.79
AK10 - 2009 | AK10 | 9 | 23 | 2009 | 265.4 | 6.9 | 6.9 | 0 | 0 | 113.6 | 2212.8 | 406 | 406 |  |  | 318 | 489 | 171 | 273.3 | 377 | 375 | 500 | 2.79
AK10 - 2009 | AK10 | 10 | 24 | 2009 | 199.7 | 3.9 | 3.3 | 0.6 | 15 | 48.5 | 1252.9 | 421 | 402 | 521 | 119 | 342 | 536 | 194 | 203.4 | 405 | 408 | 500 | 2.79
AK10 - 2009 | AK10 | 11 | 24 | 2009 | 237.6 | 7.2 | 6.6 | 0.6 | 8 | 105.9 | 1773.5 | 397 | 387 | 512 | 125 | 344 | 524 | 180 | 249.6 | 367 | 369 | 500 | 2.79
AK10 - 2009 Average |  |  | 23.81818 | 2009 | 241.3545 | 3.245455 | 2.836364 | 0.4090909 | 13.09091 | 49.93636 | 1860.745 | 413.5455 | 395.7273 | 532 | 129.4286 | 353.6364 | 498.5455 | 144.9091 | 240.5182 | 395.1818 | 394
AK10 - 2010 | AK10 | 1 | 25 | 2010 | 229.2 | 0.9 | 0.6 | 0.3 | 33 | 12.9 | 1650.4 | 473 | 425 | 568 | 143 | 401 | 568 | 167 | 215.7 | 428 | 418 | 500 | 2.79
AK10 - 2010 | AK10 | 2 | 25 | 2010 | 256.6 | 3.3 | 2.7 | 0.6 | 18 | 52.9 | 2068.5 | 410 | 376 | 563 | 187 | 330 | 570 | 240 | 237 | 407 | 410 | 500 | 2.79
AK10 - 2010 | AK10 | 3 | 25 | 2010 | 247.4 | 2.7 | 2.1 | 0.6 | 22 | 41.7 | 1922.9 | 442 | 413 | 542 | 129 | 364 | 553 | 189 | 245.7 | 415 | 411 | 500 | 2.79
AK10 - 2010 | AK10 | 4 | 24 | 2010 | 171.9 | 1.5 | 1.5 | 0 | 0 | 16.1 | 928.3 | 411 | 411 |  |  | 364 | 457 | 93 | 174 | 381 | 390 | 500 | 2.79
AK10 - 2010 | AK10 | 5 | 25 | 2010 | 260.5 | 1.5 | 0.9 | 0.6 | 40 | 24.5 | 2131.9 | 469 | 432 | 526 | 94 | 393 | 551 | 158 | 256.2 | 421 | 409 | 500 | 2.79
AK10 - 2010 | AK10 | 6 | 25 | 2010 | 271.5 | 4.8 | 3.6 | 1.2 | 25 | 81.2 | 2315.7 | 436 | 395 | 558 | 163 | 343 | 571 | 228 | 272.7 | 388 | 387 | 500 | 2.79
AK10 - 2010 | AK10 | 7 | 25 | 2010 | 289.4 | 2.1 | 2.1 | 0 | 0 | 38 | 2631.2 | 381 | 381 |  |  | 361 | 425 | 64 | 289.2 | 379 | 380 | 500 | 2.79
AK10 - 2010 | AK10 | 8 | 25 | 2010 | 243.4 | 0.9 | 0.9 | 0 | 0 | 13.7 | 1861.2 | 399 | 399 |  |  | 396 | 401 | 5 | 228.9 | 379 | 377 | 500 | 2.79
AK10 - 2010 | AK10 | 9 | 24 | 2010 | 271.4 | 6 | 4.8 | 1.2 | 20 | 101.2 | 2314 | 408 | 382 | 512 | 130 | 325 | 517 | 192 | 273.3 | 377 | 375 | 500 | 2.79
AK10 - 2010 | AK10 | 10 | 25 | 2010 | 203.3 | 3.6 | 3.3 | 0.3 | 8 | 45.6 | 1298.4 | 429 | 417 | 561 | 144 | 341 | 561 | 220 | 203.4 | 405 | 408 | 500 | 2.79
AK10 - 2010 | AK10 | 11 | 25 | 2010 | 246.6 | 9 | 8.4 | 0.6 | 6 | 136.9 | 1910.5 | 399 | 390 | 514 | 124 | 337 | 523 | 186 | 249.6 | 367 | 369 | 500 | 2.79
AK10 - 2010 Average |  |  | 24.81818 | 2010 | 244.6545 | 3.3 | 2.809091 | 0.4909091 | 15.63636 | 51.33636 | 1912.091 | 423.3636 | 401.9091 | 543 | 139.25 | 359.5455 | 517.9091 | 158.3636 | 240.5182 | 395.1818 | 394
AK10 - 2011 | AK10 | 1 | 26 | 2011 | 230.1 | 0.9 | 0.6 | 0.3 | 33 | 13 | 1663.3 | 427 | 386 | 510 | 124 | 368 | 510 | 142 | 215.7 | 428 | 418 | 500 | 2.79
AK10 - 2011 | AK10 | 2 | 26 | 2011 | 259.6 | 3 | 2.7 | 0.3 | 10 | 48.7 | 2117.2 | 419 | 403 | 557 | 154 | 339 | 557 | 218 | 237 | 407 | 410 | 500 | 2.79
AK10 - 2011 | AK10 | 3 | 26 | 2011 | 249.5 | 2.1 | 1.5 | 0.6 | 28 | 32.8 | 1955.6 | 462 | 428 | 545 | 117 | 384 | 578 | 194 | 245.7 | 415 | 411 | 500 | 2.79
AK10 - 2011 | AK10 | 4 | 25 | 2011 | 173.1 | 1.2 | 1.2 | 0 | 0 | 13 | 941.3 | 380 | 380 |  |  | 355 | 412 | 57 | 174 | 381 | 390 | 500 | 2.79
AK10 - 2011 | AK10 | 5 | 26 | 2011 | 261.7 | 1.2 | 0.9 | 0.3 | 24 | 19.7 | 2151.6 | 480 | 458 | 546 | 88 | 441 | 546 | 105 | 256.2 | 421 | 409 | 500 | 2.79
AK10 - 2011 | AK10 | 6 | 26 | 2011 | 276 | 4.5 | 3.6 | 0.9 | 20 | 77.4 | 2393.1 | 439 | 410 | 556 | 146 | 353 | 586 | 233 | 272.7 | 388 | 387 | 500 | 2.79
AK10 - 2011 | AK10 | 7 | 26 | 2011 | 292.1 | 2.7 | 2.7 | 0 | 0 | 49.3 | 2680.5 | 373 | 373 |  |  | 351 | 416 | 65 | 289.2 | 379 | 380 | 500 | 2.79
AK10 - 2011 | AK10 | 8 | 26 | 2011 | 244 | 0.6 | 0.6 | 0 | 0 | 9.2 | 1870.4 | 401 | 401 |  |  | 376 | 427 | 51 | 228.9 | 379 | 377 | 500 | 2.79
AK10 - 2011 | AK10 | 9 | 25 | 2011 | 277.7 | 6.3 | 5.4 | 0.9 | 14 | 108.7 | 2422.7 | 408 | 389 | 520 | 131 | 322 | 538 | 216 | 273.3 | 377 | 375 | 500 | 2.79
AK10 - 2011 | AK10 | 10 | 26 | 2011 | 206.3 | 3 | 2.7 | 0.3 | 10 | 38.6 | 1337.1 | 422 | 409 | 537 | 128 | 353 | 537 | 184 | 203.4 | 405 | 408 | 500 | 2.79
AK10 - 2011 | AK10 | 11 | 26 | 2011 | 254.7 | 8.1 | 7.2 | 0.9 | 11 | 127.6 | 2038 | 399 | 384 | 517 | 133 | 330 | 524 | 194 | 249.6 | 367 | 369 | 500 | 2.79
AK10 - 2011 Average |  |  | 25.81818 | 2011 | 247.7091 | 3.054545 | 2.645455 | 0.4090909 | 13.63636 | 48.90909 | 1960.982 | 419.0909 | 401.9091 | 536 | 127.625 | 361.0909 | 511.9091 | 150.8182 | 240.5182 | 395.1818 | 394
AK10 - 2012 | AK10 | 1 | 27 | 2012 | 230.7 | 0.6 | 0.3 | 0.3 | 49 | 8.7 | 1672 | 313 | 117 | 509 | 392 | 117 | 509 | 392 | 215.7 | 428 | 418 | 500 | 2.79
AK10 - 2012 | AK10 | 2 | 27 | 2012 | 262 | 2.4 | 2.4 | 0 | 0 | 39.3 | 2156.5 | 375 | 375 |  |  | 318 | 446 | 128 | 237 | 407 | 410 | 500 | 2.79
AK10 - 2012 | AK10 | 3 | 27 | 2012 | 250.7 | 1.2 | 0.9 | 0.3 | 25 | 18.9 | 1974.5 | 431 | 400 | 526 | 126 | 358 | 526 | 168 | 245.7 | 415 | 411 | 500 | 2.79
AK10 - 2012 | AK10 | 4 | 26 | 2012 | 174 | 0.9 | 0.9 | 0 | 0 | 9.8 | 951.1 | 309 | 309 |  |  | 214 | 370 | 156 | 174 | 381 | 390 | 500 | 2.79
AK10 - 2012 | AK10 | 5 | 27 | 2012 | 263.2 | 1.5 | 0.9 | 0.6 | 40 | 24.7 | 2176.3 | 480 | 456 | 517 | 61 | 417 | 534 | 117 | 256.2 | 421 | 409 | 500 | 2.79
AK10 - 2012 | AK10 | 6 | 27 | 2012 | 278.7 | 2.7 | 2.4 | 0.3 | 11 | 47.1 | 2440.2 | 413 | 396 | 544 | 148 | 352 | 544 | 192 | 272.7 | 388 | 387 | 500 | 2.79
AK10 - 2012 | AK10 | 7 | 27 | 2012 | 294.2 | 2.1 | 2.1 | 0 | 0 | 38.7 | 2719.2 | 410 | 410 |  |  | 377 | 434 | 57 | 289.2 | 379 | 380 | 500 | 2.79
AK10 - 2012 | AK10 | 8 | 27 | 2012 | 244.9 | 0.9 | 0.9 | 0 | 0 | 13.8 | 1884.2 | 386 | 386 |  |  | 267 | 470 | 203 | 228.9 | 379 | 377 | 500 | 2.79
AK10 - 2012 | AK10 | 9 | 26 | 2012 | 281.3 | 3.6 | 3.6 | 0 | 0 | 63.2 | 2485.9 | 405 | 405 |  |  | 335 | 468 | 133 | 273.3 | 377 | 375 | 500 | 2.79
AK10 - 2012 | AK10 | 10 | 27 | 2012 | 208.4 | 2.1 | 1.8 | 0.3 | 14 | 27.4 | 1364.4 | 423 | 406 | 523 | 117 | 335 | 523 | 188 | 203.4 | 405 | 408 | 500 | 2.79
AK10 - 2012 | AK10 | 11 | 27 | 2012 | 261.6 | 6.9 | 6.3 | 0.6 | 8 | 111.9 | 2149.9 | 400 | 388 | 521 | 133 | 346 | 540 | 194 | 249.6 | 367 | 369 | 500 | 2.79
AK10 - 2012 Average |  |  | 26.81818 | 2012 | 249.9727 | 2.263636 | 2.045455 | 0.2181818 | 13.36364 | 36.68182 | 1997.655 | 395 | 368 | 523.3333 | 162.8333 | 312.3636 | 487.6364 | 175.2727 | 240.5182 | 395.1818 | 394
AK6 - 1985 | AK6 | 8 | 1 | 1985 | 2.4 | 2.4 | 2.4 | 0 | 0 | 0.2 | 0.2 | 412 | 412 |  |  | 349 | 440 | 91 | 222.3 | 354 | 355 | 500 | 2.79
AK6 - 1985 | AK6 | 10 | 1 | 1985 | 4.2 | 4.2 | 4.2 | 0 | 0 | 0.6 | 0.6 | 343 | 343 |  |  | 265 | 444 | 179 | 188.1 | 437 | 439 | 500 | 2.79
AK6 - 1985 Average |  |  | 1 | 1985 | 3.3 | 3.3 | 3.3 | 0 | 0 | 0.4 | 0.4 | 377.5 | 377.5 | #DIV/0! | #DIV/0! | 307 | 442 | 135 | 205.2 | 395.5 | 397
AK6 - 1986 | AK6 | 3 | 2 | 1986 | 26.5 | 26.5 | 22.5 | 0 | 0 | 22.1 | 22.1 | 332 | 332 |  |  | 271 | 415 | 144 | 261.9 | 404 | 407 | 500 | 2.79
AK6 - 1986 | AK6 | 6 | 2 | 1986 | 13.4 | 13.4 | 5.4 | 0 | 0 | 5.6 | 5.6 | 352 | 352 |  |  | 284 | 434 | 150 | 282 | 406 | 411 | 500 | 2.79
AK6 - 1986 | AK6 | 8 | 2 | 1986 | 9.3 | 6.9 | 6.9 | 0 | 0 | 2.5 | 2.7 | 329 | 329 |  |  | 273 | 435 | 162 | 222.3 | 354 | 355 | 500 | 2.79
AK6 - 1986 | AK6 | 10 | 2 | 1986 | 11.1 | 6.9 | 6.9 | 0 | 0 | 3.3 | 3.9 | 387 | 387 |  |  | 337 | 452 | 115 | 188.1 | 437 | 439 | 500 | 2.79
AK6 - 1986 Average |  |  | 2 | 1986 | 15.075 | 13.425 | 10.425 | 0 | 0 | 8.375 | 8.575 | 350 | 350 | #DIV/0! | #DIV/0! | 291.25 | 434 | 142.75 | 238.575 | 400.25 | 403
AK6 - 1987 | AK6 | 2 | 3 | 1987 | 32.2 | 32.2 | 22.2 | 0 | 0 | 32.6 | 32.6 | 368 | 368 |  |  | 216 | 498 | 282 | 193.8 | 412 | 396 | 500 | 2.79
AK6 - 1987 | AK6 | 3 | 3 | 1987 | 46.9 | 20.4 | 20.4 | 0 | 0 | 47 | 69.1 | 337 | 337 |  |  | 257 | 495 | 238 | 261.9 | 404 | 407 | 500 | 2.79
AK6 - 1987 | AK6 | 6 | 3 | 1987 | 31.1 | 17.7 | 17.7 | 0 | 0 | 24.7 | 30.4 | 339 | 339 |  |  | 286 | 489 | 203 | 282 | 406 | 411 | 500 | 2.79
AK6 - 1987 | AK6 | 7 | 3 | 1987 | 25.6 | 25.6 | 18.6 | 0 | 0 | 20.6 | 20.6 | 335 | 335 |  |  | 130 | 478 | 348 | 220.2 | 418 | 420 | 500 | 2.79
AK6 - 1987 | AK6 | 8 | 3 | 1987 | 24.6 | 15.3 | 15.3 | 0 | 0 | 16.3 | 19 | 291 | 291 |  |  | 238 | 430 | 192 | 222.3 | 354 | 355 | 500 | 2.79
AK6 - 1987 | AK6 | 10 | 3 | 1987 | 22.5 | 11.4 | 11.4 | 0 | 0 | 12 | 15.9 | 329 | 329 |  |  | 276 | 419 | 143 | 188.1 | 437 | 439 | 500 | 2.79
AK6 - 1987 | AK6 | 12 | 3 | 1987 | 19.4 | 19.4 | 11.4 | 0 | 0 | 11.8 | 11.8 | 406 | 406 |  |  | 302 | 453 | 151 | 189.3 | 426 | 428 | 500 | 2.79
AK6 - 1987 | AK6 | 14 | 3 | 1987 | 38.4 | 38.4 | 23.4 | 0 | 0 | 46.3 | 46.3 | 363 | 363 |  |  | 302 | 495 | 193 | 292.2 | 398 | 397 | 500 | 2.79
AK6 - 1987 Average |  |  | 3 | 1987 | 30.0875 | 22.55 | 17.55 | 0 | 0 | 26.4125 | 30.7125 | 346 | 346 | #DIV/0! | #DIV/0! | 250.875 | 469.625 | 218.75 | 231.225 | 406.875 | 406.625
AK6 - 1988 | AK6 | 1 | 3 | 1988 | 32.4 | 32.4 | 20.4 | 0 | 0 | 33 | 33 | 376 | 376 |  |  | 323 | 427 | 104 | 211.8 | 420 | 413 | 500 | 2.79
AK6 - 1988 | AK6 | 2 | 4 | 1988 | 49 | 16.8 | 16.2 | 0.6 | 3 | 42.9 | 75.4 | 358 | 352 | 513 | 161 | 274 | 514 | 240 | 193.8 | 412 | 396 | 500 | 2.79
AK6 - 1988 | AK6 | 3 | 4 | 1988 | 64 | 17.1 | 17.1 | 0 | 0 | 59.6 | 128.7 | 351 | 351 |  |  | 278 | 470 | 192 | 261.9 | 404 | 407 | 500 | 2.79
AK6 - 1988 | AK6 | 4 | 3 | 1988 | 31.2 | 31.2 | 18.6 | 0.6 | 1 | 30.6 | 30.6 | 362 | 357 | 504 | 147 | 284 | 508 | 224 | 166.8 | 412 | 409 | 500 | 2.79
AK6 - 1988 | AK6 | 5 | 3 | 1988 | 67 | 67 | 54 | 0 | 0 | 141 | 141 | 368 | 368 |  |  | 261 | 490 | 229 | 224.7 | 390 | 376 | 500 | 2.79
AK6 - 1988 | AK6 | 6 | 4 | 1988 | 51.2 | 20.1 | 20.1 | 0 | 0 | 52 | 82.4 | 340 | 340 |  |  | 274 | 466 | 192 | 282 | 406 | 411 | 500 | 2.79
AK6 - 1988 | AK6 | 7 | 4 | 1988 | 47.8 | 22.2 | 22.2 | 0 | 0 | 51.2 | 71.8 | 340 | 340 |  |  | 247 | 492 | 245 | 220.2 | 418 | 420 | 500 | 2.79
AK6 - 1988 | AK6 | 8 | 4 | 1988 | 43.8 | 19.2 | 19.2 | 0 | 0 | 41.3 | 60.3 | 307 | 307 |  |  | 233 | 430 | 197 | 222.3 | 354 | 355 | 500 | 2.79
AK6 - 1988 | AK6 | 10 | 4 | 1988 | 30.9 | 8.4 | 7.8 | 0.6 | 7 | 14.1 | 30 | 401 | 393 | 505 | 112 | 313 | 511 | 198 | 188.1 | 437 | 439 | 500 | 2.79
AK6 - 1988 | AK6 | 12 | 4 | 1988 | 40.4 | 21 | 20.7 | 0.3 | 1 | 39.5 | 51.3 | 335 | 333 | 505 | 172 | 253 | 505 | 252 | 189.3 | 426 | 428 | 500 | 2.79
AK6 - 1988 | AK6 | 13 | 3 | 1988 | 37.7 | 37.7 | 17.7 | 0 | 0 | 44.7 | 44.7 | 329 | 329 |  |  | 250 | 418 | 168 | 221.4 | 380 | 378 | 500 | 2.79
AK6 - 1988 | AK6 | 15 | 3 | 1988 | 39.1 | 39.1 | 14.1 | 0 | 0 | 48 | 48 | 351 | 351 |  |  | 277 | 434 | 157 | 222.9 | 390 | 386 | 500 | 2.79
AK6 - 1988 | AK6 | 14 | 4 | 1988 | 62.4 | 24 | 24 | 0 | 0 | 76 | 122.3 | 340 | 340 |  |  | 277 | 446 | 169 | 292.2 | 398 | 397 | 500 | 2.79
AK6 - 1988 | AK6 | 17b | 3 | 1988 | 30.8 | 30.8 | 22.8 | 0 | 0 | 29.8 | 29.8 | 325 | 325 |  |  | 269 | 414 | 145 | 205.5 | 422 | 415 | 500 | 2.79
AK6 - 1988 Average |  |  | 3.571429 | 1988 | 44.83571 | 27.64286 | 21.06429 | 0.15 | 0.8571429 | 50.26429 | 67.80714 | 348.7857 | 347.2857 | 506.75 | 148 | 272.3571 | 466.0714 | 193.7143 | 221.6357 | 404.9286 | 402.1429
AK6 - 1989 | AK6 | 1 | 4 | 1989 | 51.9 | 19.5 | 19.2 | 0.3 | 1 | 51.6 | 84.6 | 343 | 341 | 501 | 160 | 291 | 501 | 210 | 211.8 | 420 | 413 | 500 | 2.79
AK6 - 1989 | AK6 | 2 | 5 | 1989 | 65.5 | 16.5 | 16.2 | 0.3 | 1 | 59.4 | 134.8 | 357 | 354 | 523 | 169 | 285 | 523 | 238 | 193.8 | 412 | 396 | 500 | 2.79
AK6 - 1989 | AK6 | 3 | 5 | 1989 | 74.5 | 10.5 | 9.9 | 0.6 | 5 | 45.7 | 174.4 | 388 | 380 | 518 | 138 | 316 | 527 | 211 | 261.9 | 404 | 407 | 500 | 2.79
AK6 - 1989 | AK6 | 4 | 4 | 1989 | 48.6 | 17.4 | 16.8 | 0.6 | 3 | 43.6 | 74.2 | 374 | 369 | 513 | 144 | 309 | 514 | 205 | 166.8 | 412 | 409 | 500 | 2.79
AK6 - 1989 | AK6 | 5 | 4 | 1989 | 83.2 | 16.2 | 16.2 | 0 | 0 | 76.4 | 217.5 | 318 | 318 |  |  | 260 | 476 | 216 | 224.7 | 390 | 376 | 500 | 2.79
AK6 - 1989 | AK6 | 6 | 5 | 1989 | 71.3 | 20.1 | 19.8 | 0.3 | 1 | 77.4 | 159.7 | 349 | 346 | 512 | 166 | 296 | 512 | 216 | 282 | 406 | 411 | 500 | 2.79
AK6 - 1989 | AK6 | 7 | 5 | 1989 | 58.9 | 11.1 | 10.5 | 0.6 | 5 | 37.2 | 109 | 356 | 347 | 527 | 180 | 294 | 549 | 255 | 220.2 | 418 | 420 | 500 | 2.79
AK6 - 1989 | AK6 | 8 | 5 | 1989 | 61.8 | 18 | 18 | 0 | 0 | 59.7 | 120 | 311 | 311 |  |  | 254 | 459 | 205 | 222.3 | 354 | 355 | 500 | 2.79
AK6 - 1989 | AK6 | 10 | 5 | 1989 | 51.6 | 20.7 | 19.5 | 1.2 | 5 | 53.7 | 83.6 | 383 | 375 | 515 | 140 | 288 | 523 | 235 | 188.1 | 437 | 439 | 500 | 2.79
AK6 - 1989 | AK6 | 11 | 4 | 1989 | 14.9 | 14.9 | 9.9 | 0 | 0 | 7 | 7 | 374 | 374 |  |  | 327 | 423 | 96 | 108 | 389 | 391 | 500 | 2.79
AK6 - 1989 | AK6 | 12 | 5 | 1989 | 50 | 9.6 | 9.3 | 0.3 | 3 | 27.3 | 78.5 | 380 | 375 | 524 | 149 | 300 | 524 | 224 | 189.3 | 426 | 428 | 500 | 2.79
AK6 - 1989 | AK6 | 13 | 4 | 1989 | 51.5 | 13.8 | 13.8 | 0 | 0 | 38.7 | 83.3 | 338 | 338 |  |  | 273 | 476 | 203 | 221.4 | 380 | 378 | 500 | 2.79
AK6 - 1989 | AK6 | 15 | 4 | 1989 | 56.5 | 17.4 | 17.1 | 0.3 | 1 | 52.3 | 100.3 | 364 | 362 | 500 | 138 | 279 | 500 | 221 | 222.9 | 390 | 386 | 500 | 2.79
AK6 - 1989 | AK6 | 14 | 5 | 1989 | 77.1 | 14.7 | 14.4 | 0.3 | 2 | 64.4 | 186.7 | 345 | 341 | 540 | 199 | 270 | 540 | 270 | 292.2 | 398 | 397 | 500 | 2.79
AK6 - 1989 | AK6 | 17b | 4 | 1989 | 47 | 16.2 | 15.3 | 0.9 | 5 | 39.6 | 69.4 | 339 | 328 | 528 | 200 | 273 | 555 | 282 | 205.5 | 422 | 415 | 500 | 2.79
AK6 - 1989 Average |  |  | 4.533333 | 1989 | 57.62 | 15.77333 | 15.06 | 0.38 | 2.133333 | 48.93333 | 112.2 | 354.6 | 350.6 | 518.2727 | 162.0909 | 287.6667 | 506.8 | 219.1333 | 214.06 | 403.8667 | 401.4
AK6 - 1990 | AK6 | 1 | 5 | 1990 | 62.4 | 10.5 | 9 | 1.5 | 14 | 37.7 | 122.3 | 398 | 377 | 520 | 143 | 280 | 539 | 259 | 211.8 | 420 | 413 | 500 | 2.79
AK6 - 1990 | AK6 | 2 | 6 | 1990 | 79.6 | 14.1 | 13.8 | 0.3 | 2 | 64.3 | 199.1 | 371 | 368 | 523 | 155 | 297 | 523 | 226 | 193.8 | 412 | 396 | 500 | 2.79
AK6 - 1990 | AK6 | 3 | 6 | 1990 | 84.4 | 9.9 | 8.7 | 1.2 | 12 | 49.4 | 223.8 | 391 | 371 | 533 | 162 | 320 | 560 | 240 | 261.9 | 404 | 407 | 500 | 2.79
AK6 - 1990 | AK6 | 4 | 5 | 1990 | 60 | 11.4 | 11.4 | 0 | 0 | 38.9 | 113.1 | 364 | 364 |  |  | 314 | 491 | 177 | 166.8 | 412 | 409 | 500 | 2.79
AK6 - 1990 | AK6 | 5 | 5 | 1990 | 97.9 | 14.7 | 14.4 | 0.3 | 2 | 83.6 | 301.1 | 326 | 322 | 512 | 190 | 265 | 512 | 247 | 224.7 | 390 | 376 | 500 | 2.79
AK6 - 1990 | AK6 | 6 | 6 | 1990 | 92 | 20.7 | 20.1 | 0.6 | 2 | 106.2 | 265.9 | 360 | 356 | 516 | 160 | 313 | 530 | 217 | 282 | 406 | 411 | 500 | 2.79
AK6 - 1990 | AK6 | 7 | 6 | 1990 | 69.7 | 10.8 | 9.9 | 0.9 | 8 | 43.6 | 152.6 | 360 | 343 | 553 | 210 | 278 | 566 | 288 | 220.2 | 418 | 420 | 500 | 2.79
AK6 - 1990 | AK6 | 8 | 6 | 1990 | 77.7 | 15.9 | 15.6 | 0.3 | 1 | 69.7 | 189.7 | 310 | 306 | 509 | 203 | 236 | 509 | 273 | 222.3 | 354 | 355 | 500 | 2.79
AK6 - 1990 | AK6 | 10 | 6 | 1990 | 63.9 | 12.3 | 11.1 | 1.2 | 9 | 44.6 | 128.3 | 410 | 399 | 509 | 110 | 327 | 519 | 192 | 188.1 | 437 | 439 | 500 | 2.79
AK6 - 1990 | AK6 | 11 | 5 | 1990 | 28.1 | 13.2 | 13.2 | 0 | 0 | 17.8 | 24.8 | 334 | 334 |  |  | 280 | 488 | 208 | 108 | 389 | 391 | 500 | 2.79
AK6 - 1990 | AK6 | 12 | 6 | 1990 | 58.4 | 8.4 | 8.1 | 0.3 | 3 | 28.6 | 107.1 | 364 | 357 | 544 | 187 | 298 | 544 | 246 | 189.3 | 426 | 428 | 500 | 2.79
AK6 - 1990 | AK6 | 13 | 5 | 1990 | 64.1 | 12.6 | 12 | 0.6 | 4 | 45.8 | 129.1 | 338 | 329 | 517 | 188 | 259 | 518 | 259 | 221.4 | 380 | 378 | 500 | 2.79
AK6 - 1990 | AK6 | 15 | 5 | 1990 | 71.8 | 15.3 | 15.3 | 0 | 0 | 61.7 | 162 | 338 | 338 |  |  | 258 | 494 | 236 | 222.9 | 390 | 386 | 500 | 2.79
AK6 - 1990 | AK6 | 14 | 6 | 1990 | 91.5 | 14.4 | 13.5 | 0.9 | 6 | 76.3 | 263 | 350 | 339 | 519 | 180 | 262 | 533 | 271 | 292.2 | 398 | 397 | 500 | 2.79
AK6 - 1990 | AK6 | 17b | 5 | 1990 | 59.3 | 12.3 | 11.7 | 0.6 | 4 | 41.1 | 110.5 | 348 | 339 | 521 | 182 | 286 | 524 | 238 | 205.5 | 422 | 415 | 500 | 2.79
AK6 - 1990 Average |  |  | 5.533333 | 1990 | 70.72 | 13.1 | 12.52 | 0.58 | 4.466667 | 53.95333 | 166.16 | 357.4667 | 349.4667 | 523 | 172.5 | 284.8667 | 523.3333 | 238.4667 | 214.06 | 403.8667 | 401.4
AK6 - 1991 | AK6 | 1 | 6 | 1991 | 76.2 | 13.8 | 12 | 1.8 | 13 | 60.1 | 182.4 | 381 | 359 | 530 | 171 | 327 | 547 | 220 | 211.8 | 420 | 413 | 500 | 2.79
AK6 - 1991 | AK6 | 2 | 7 | 1991 | 91.6 | 12 | 10.8 | 1.2 | 10 | 64.5 | 263.6 | 392 | 377 | 526 | 149 | 296 | 549 | 253 | 193.8 | 412 | 396 | 500 | 2.79
AK6 - 1991 | AK6 | 3 | 7 | 1991 | 93.4 | 9 | 7.8 | 1.2 | 13 | 50.3 | 274.1 | 401 | 379 | 540 | 161 | 321 | 547 | 226 | 261.9 | 404 | 407 | 500 | 2.79
AK6 - 1991 | AK6 | 4 | 6 | 1991 | 68.4 | 8.4 | 6.9 | 1.5 | 17 | 33.9 | 147 | 410 | 381 | 545 | 164 | 327 | 575 | 248 | 166.8 | 412 | 409 | 500 | 2.79
AK6 - 1991 | AK6 | 5 | 6 | 1991 | 109.9 | 12 | 11.1 | 0.9 | 7 | 78.3 | 379.4 | 347 | 333 | 514 | 181 | 280 | 517 | 237 | 224.7 | 390 | 376 | 500 | 2.79
AK6 - 1991 | AK6 | 6 | 7 | 1991 | 108.2 | 16.2 | 14.7 | 1.5 | 9 | 101.9 | 367.8 | 384 | 370 | 520 | 150 | 325 | 540 | 215 | 282 | 406 | 411 | 500 | 2.79
AK6 - 1991 | AK6 | 7 | 7 | 1991 | 81.4 | 11.7 | 10.2 | 1.5 | 12 | 55.5 | 208.2 | 389 | 370 | 515 | 145 | 304 | 531 | 227 | 220.2 | 418 | 420 | 500 | 2.79
AK6 - 1991 | AK6 | 8 | 7 | 1991 | 88.8 | 11.1 | 9.6 | 1.5 | 13 | 58.1 | 247.7 | 374 | 351 | 528 | 177 | 234 | 544 | 310 | 222.3 | 354 | 355 | 500 | 2.79
AK6 - 1991 | AK6 | 10 | 7 | 1991 | 77.1 | 13.2 | 11.4 | 1.8 | 13 | 58.5 | 186.7 | 389 | 366 | 533 | 167 | 306 | 563 | 257 | 188.1 | 437 | 439 | 500 | 2.79
AK6 - 1991 | AK6 | 11 | 6 | 1991 | 43.1 | 15 | 15 | 0 | 0 | 33.6 | 58.4 | 356 | 356 |  |  | 288 | 484 | 196 | 108 | 389 | 391 | 500 | 2.79
AK6 - 1991 | AK6 | 12 | 7 | 1991 | 64.4 | 6 | 5.1 | 0.9 | 15 | 23.1 | 130.3 | 388 | 361 | 541 | 180 | 311 | 576 | 265 | 189.3 | 426 | 428 | 500 | 2.79
AK6 - 1991 | AK6 | 13 | 6 | 1991 | 78.5 | 14.4 | 14.1 | 0.3 | 2 | 64.5 | 193.6 | 336 | 333 | 506 | 173 | 260 | 506 | 246 | 221.4 | 380 | 378 | 500 | 2.79
AK6 - 1991 | AK6 | 15 | 6 | 1991 | 85.3 | 13.5 | 12.9 | 0.6 | 4 | 66.6 | 228.6 | 352 | 344 | 507 | 163 | 272 | 511 | 239 | 222.9 | 390 | 386 | 500 | 2.79
AK6 - 1991 | AK6 | 14 | 7 | 1991 | 103.8 | 12.3 | 11.1 | 1.2 | 9 | 75.5 | 338.5 | 353 | 335 | 528 | 193 | 268 | 552 | 284 | 292.2 | 398 | 397 | 500 | 2.79
AK6 - 1991 | AK6 | 17b | 6 | 1991 | 72.2 | 12.9 | 11.7 | 1.2 | 9 | 53.3 | 163.8 | 362 | 345 | 525 | 180 | 292 | 532 | 240 | 205.5 | 422 | 415 | 500 | 2.79
AK6 - 1991 Average |  |  | 6.533333 | 1991 | 82.82 | 12.1 | 10.96 | 1.14 | 9.733333 | 58.51333 | 224.6733 | 374.2667 | 357.3333 | 525.5714 | 168.1429 | 294.0667 | 538.2667 | 244.2 | 214.06 | 403.8667 | 401.4
AK6 - 1992 | AK6 | 1 | 7 | 1992 | 89.4 | 13.2 | 12 | 1.2 | 9 | 68.7 | 251.1 | 361 | 344 | 530 | 186 | 308 | 556 | 248 | 211.8 | 420 | 413 | 500 | 2.79
AK6 - 1992 | AK6 | 2 | 8 | 1992 | 106.6 | 15 | 13.2 | 1.8 | 12 | 93.4 | 357 | 379 | 360 | 520 | 160 | 291 | 545 | 254 | 193.8 | 412 | 396 | 500 | 2.79
AK6 - 1992 | AK6 | 3 | 8 | 1992 | 107.2 | 13.8 | 12.9 | 0.9 | 6 | 87 | 361 | 385 | 376 | 514 | 138 | 312 | 528 | 216 | 261.9 | 404 | 407 | 500 | 2.79
AK6 - 1992 | AK6 | 4 | 7 | 1992 | 80.4 | 12 | 9.6 | 2.4 | 20 | 56.1 | 203.1 | 405 | 376 | 525 | 149 | 322 | 538 | 216 | 166.8 | 412 | 409 | 500 | 2.79
AK6 - 1992 | AK6 | 5 | 7 | 1992 | 124.9 | 15 | 15 | 0 | 0 | 110.6 | 490.1 | 338 | 338 |  |  | 287 | 469 | 182 | 224.7 | 390 | 376 | 500 | 2.79
AK6 - 1992 | AK6 | 6 | 8 | 1992 | 124.7 | 16.5 | 14.4 | 2.1 | 12 | 120.7 | 488.5 | 392 | 372 | 526 | 154 | 322 | 549 | 227 | 282 | 406 | 411 | 500 | 2.79
AK6 - 1992 | AK6 | 7 | 8 | 1992 | 97.6 | 16.2 | 15.3 | 0.9 | 5 | 91.1 | 299.3 | 375 | 366 | 529 | 163 | 313 | 554 | 241 | 220.2 | 418 | 420 | 500 | 2.79
AK6 - 1992 | AK6 | 8 | 8 | 1992 | 106.2 | 17.4 | 15.9 | 1.5 | 8 | 106.6 | 354.3 | 376 | 364 | 511 | 147 | 283 | 519 | 236 | 222.3 | 354 | 355 | 500 | 2.79
AK6 - 1992 | AK6 | 10 | 8 | 1992 | 91.2 | 14.1 | 12 | 2.1 | 14 | 74.6 | 261.3 | 402 | 378 | 538 | 160 | 314 | 554 | 240 | 188.1 | 437 | 439 | 500 | 2.79
AK6 - 1992 | AK6 | 11 | 7 | 1992 | 56 | 12.9 | 12.6 | 0.3 | 2 | 40.2 | 98.5 | 385 | 383 | 502 | 119 | 327 | 502 | 175 | 108 | 389 | 391 | 500 | 2.79
AK6 - 1992 | AK6 | 12 | 8 | 1992 | 74.9 | 10.5 | 9.3 | 1.2 | 11 | 46 | 176.2 | 392 | 371 | 555 | 184 | 323 | 584 | 261 | 189.3 | 426 | 428 | 500 | 2.79
AK6 - 1992 | AK6 | 13 | 7 | 1992 | 95.9 | 17.4 | 17.4 | 0 | 0 | 95.3 | 288.9 | 334 | 334 |  |  | 275 | 496 | 221 | 221.4 | 380 | 378 | 500 | 2.79
AK6 - 1992 | AK6 | 15 | 7 | 1992 | 100.6 | 15.3 | 15.3 | 0 | 0 | 89.4 | 317.9 | 364 | 364 |  |  | 291 | 497 | 206 | 222.9 | 390 | 386 | 500 | 2.79
AK6 - 1992 | AK6 | 14 | 8 | 1992 | 119.7 | 15.9 | 14.7 | 1.2 | 7 | 111.6 | 450.1 | 359 | 347 | 511 | 164 | 281 | 518 | 237 | 292.2 | 398 | 397 | 500 | 2.79
AK6 - 1992 | AK6 | 17b | 7 | 1992 | 87.5 | 15.3 | 14.4 | 0.9 | 5 | 76.8 | 240.5 | 359 | 348 | 527 | 179 | 291 | 536 | 245 | 205.5 | 422 | 415 | 500 | 2.79
AK6 - 1992 Average |  |  | 7.533333 | 1992 | 97.52 | 14.7 | 13.6 | 1.1 | 7.4 | 84.54 | 309.1867 | 373.7333 | 361.4 | 524 | 158.5833 | 302.6667 | 529.6667 | 227 | 214.06 | 403.8667 | 401.4
AK6 - 1993 | AK6 | 1 | 8 | 1993 | 103.8 | 14.4 | 12.6 | 1.8 | 12 | 87.4 | 338.5 | 361 | 339 | 518 | 179 | 289 | 539 | 250 | 211.8 | 420 | 413 | 500 | 2.79
AK6 - 1993 | AK6 | 2 | 9 | 1993 | 118.3 | 11.7 | 9.6 | 2.1 | 17 | 82.7 | 439.7 | 379 | 348 | 524 | 176 | 289 | 539 | 250 | 193.8 | 412 | 396 | 500 | 2.79
AK6 - 1993 | AK6 | 3 | 9 | 1993 | 119.8 | 12.6 | 10.8 | 1.8 | 14 | 89.9 | 450.9 | 383 | 361 | 515 | 154 | 301 | 529 | 228 | 261.9 | 404 | 407 | 500 | 2.79
AK6 - 1993 | AK6 | 4 | 8 | 1993 | 89.4 | 9 | 7.8 | 1.2 | 13 | 48 | 251.1 | 385 | 364 | 522 | 158 | 301 | 557 | 256 | 166.8 | 412 | 409 | 500 | 2.79
AK6 - 1993 | AK6 | 5 | 8 | 1993 | 136 | 11.1 | 11.1 | 0 | 0 | 91 | 581.1 | 340 | 340 |  |  | 260 | 496 | 236 | 224.7 | 390 | 376 | 500 | 2.79
AK6 - 1993 | AK6 | 6 | 9 | 1993 | 138.8 | 14.1 | 12.3 | 1.8 | 12 | 116.7 | 605.2 | 394 | 377 | 513 | 136 | 331 | 533 | 202 | 282 | 406 | 411 | 500 | 2.79
AK6 - 1993 | AK6 | 7 | 9 | 1993 | 109.9 | 12.3 | 11.4 | 0.9 | 7 | 80.2 | 379.4 | 390 | 380 | 520 | 140 | 311 | 539 | 228 | 220.2 | 418 | 420 | 500 | 2.79
AK6 - 1993 | AK6 | 8 | 9 | 1993 | 119.1 | 12.9 | 12 | 0.9 | 6 | 91.3 | 445.6 | 371 | 360 | 519 | 159 | 296 | 524 | 228 | 222.3 | 354 | 355 | 500 | 2.79
AK6 - 1993 | AK6 | 10 | 9 | 1993 | 107.7 | 16.5 | 13.5 | 3 | 18 | 103.1 | 364.4 | 424 | 400 | 534 | 134 | 332 | 553 | 221 | 188.1 | 437 | 439 | 500 | 2.79
AK6 - 1993 | AK6 | 11 | 8 | 1993 | 67.1 | 11.1 | 10.8 | 0.3 | 2 | 42.9 | 141.4 | 371 | 368 | 503 | 135 | 324 | 503 | 179 | 108 | 389 | 391 | 500 | 2.79
AK6 - 1993 | AK6 | 12 | 9 | 1993 | 83.3 | 8.4 | 7.2 | 1.2 | 14 | 41.7 | 218 | 405 | 380 | 553 | 173 | 323 | 568 | 245 | 189.3 | 426 | 428 | 500 | 2.79
AK6 - 1993 | AK6 | 13 | 8 | 1993 | 109.4 | 13.5 | 13.5 | 0 | 0 | 87.1 | 376 | 326 | 326 |  |  | 258 | 464 | 206 | 221.4 | 380 | 378 | 500 | 2.79
AK6 - 1993 | AK6 | 15 | 8 | 1993 | 114.7 | 14.1 | 13.2 | 0.9 | 6 | 95.4 | 413.3 | 368 | 358 | 512 | 154 | 270 | 523 | 253 | 222.9 | 390 | 386 | 500 | 2.79
AK6 - 1993 | AK6 | 14 | 9 | 1993 | 137.1 | 17.4 | 15.9 | 1.5 | 8 | 140.4 | 590.5 | 375 | 361 | 525 | 164 | 283 | 537 | 254 | 292.2 | 398 | 397 | 500 | 2.79
AK6 - 1993 | AK6 | 17b | 8 | 1993 | 102.5 | 15 | 14.1 | 0.9 | 6 | 89.5 | 330.1 | 356 | 346 | 516 | 170 | 273 | 531 | 258 | 205.5 | 422 | 415 | 500 | 2.79
AK6 - 1993 Average |  |  | 8.533333 | 1993 | 110.46 | 12.94 | 11.72 | 1.22 | 9 | 85.82 | 395.0133 | 375.2 | 360.5333 | 521.0769 | 156.3077 | 296.0667 | 529 | 232.9333 | 214.06 | 403.8667 | 401.4
AK6 - 1994 | AK6 | 1 | 9 | 1994 | 120.3 | 16.5 | 15.9 | 0.6 | 3 | 116.2 | 454.7 | 363 | 357 | 531 | 174 | 300 | 541 | 241 | 211.8 | 420 | 413 | 500 | 2.79
AK6 - 1994 | AK6 | 2 | 10 | 1994 | 129.1 | 10.8 | 10.2 | 0.6 | 5 | 83.9 | 523.6 | 363 | 353 | 537 | 184 | 273 | 540 | 267 | 193.8 | 412 | 396 | 500 | 2.79
AK6 - 1994 | AK6 | 3 | 10 | 1994 | 132.1 | 12.3 | 11.1 | 1.2 | 9 | 97.3 | 548.2 | 388 | 373 | 524 | 151 | 321 | 542 | 221 | 261.9 | 404 | 407 | 500 | 2.79
AK6 - 1994 | AK6 | 4 | 9 | 1994 | 96.9 | 7.5 | 6.6 | 0.9 | 12 | 43.9 | 295 | 393 | 376 | 514 | 138 | 309 | 524 | 215 | 166.8 | 412 | 409 | 500 | 2.79
AK6 - 1994 | AK6 | 5 | 9 | 1994 | 146.5 | 10.5 | 10.2 | 0.3 | 2 | 93.2 | 674.3 | 355 | 349 | 546 | 197 | 280 | 546 | 266 | 224.7 | 390 | 376 | 500 | 2.79
AK6 - 1994 | AK6 | 6 | 10 | 1994 | 150.5 | 11.7 | 10.5 | 1.2 | 10 | 106.3 | 711.6 | 400 | 385 | 525 | 140 | 317 | 551 | 234 | 282 | 406 | 411 | 500 | 2.79
AK6 - 1994 | AK6 | 7 | 10 | 1994 | 121.9 | 12 | 10.8 | 1.2 | 10 | 87.4 | 466.8 | 401 | 386 | 529 | 143 | 301 | 545 | 244 | 220.2 | 418 | 420 | 500 | 2.79
AK6 - 1994 | AK6 | 8 | 10 | 1994 | 131.1 | 12 | 11.1 | 0.9 | 7 | 94.3 | 540 | 370 | 359 | 510 | 151 | 288 | 530 | 242 | 222.3 | 354 | 355 | 500 | 2.79
AK6 - 1994 | AK6 | 10 | 10 | 1994 | 118.2 | 10.5 | 9.3 | 1.2 | 11 | 74.5 | 438.9 | 404 | 389 | 524 | 135 | 325 | 537 | 212 | 188.1 | 437 | 439 | 500 | 2.79
AK6 - 1994 | AK6 | 11 | 9 | 1994 | 73.7 | 6.6 | 5.7 | 0.9 | 13 | 29.2 | 170.6 | 441 | 430 | 512 | 82 | 384 | 520 | 136 | 108 | 389 | 391 | 500 | 2.79
AK6 - 1994 | AK6 | 12 | 10 | 1994 | 92.3 | 9 | 7.2 | 1.8 | 20 | 49.6 | 267.6 | 414 | 380 | 547 | 167 | 337 | 563 | 226 | 189.3 | 426 | 428 | 500 | 2.79
AK6 - 1994 | AK6 | 13 | 9 | 1994 | 123.2 | 13.8 | 12.9 | 0.9 | 6 | 100.8 | 476.8 | 363 | 351 | 537 | 186 | 278 | 568 | 290 | 221.4 | 380 | 378 | 500 | 2.79
AK6 - 1994 | AK6 | 15 | 9 | 1994 | 132.7 | 18 | 17.4 | 0.6 | 3 | 139.9 | 553.2 | 372 | 366 | 537 | 171 | 299 | 538 | 239 | 222.9 | 390 | 386 | 500 | 2.79
AK6 - 1994 | AK6 | 14 | 10 | 1994 | 151.8 | 14.7 | 13.8 | 0.9 | 6 | 133.4 | 723.9 | 363 | 352 | 531 | 179 | 240 | 546 | 306 | 292.2 | 398 | 397 | 500 | 2.79
AK6 - 1994 | AK6 | 17b | 9 | 1994 | 115.1 | 12.6 | 12.3 | 0.3 | 2 | 86.1 | 416.2 | 385 | 381 | 567 | 186 | 283 | 567 | 284 | 205.5 | 422 | 415 | 500 | 2.79
AK6 - 1994 Average |  |  | 9.533333 | 1994 | 122.36 | 11.9 | 11 | 0.9 | 7.933333 | 89.06667 | 484.0933 | 385 | 372.4667 | 531.4 | 158.9333 | 302.3333 | 543.8667 | 241.5333 | 214.06 | 403.8667 | 401.4
AK6 - 1995 | AK6 | 1 | 10 | 1995 | 133.2 | 12.9 | 12.3 | 0.6 | 4 | 102.7 | 557.4 | 366 | 356 | 557 | 201 | 289 | 574 | 285 | 211.8 | 420 | 413 | 500 | 2.79
AK6 - 1995 | AK6 | 2 | 11 | 1995 | 136.9 | 7.8 | 6.6 | 1.2 | 15 | 65.2 | 588.8 | 391 | 366 | 527 | 161 | 293 | 546 | 253 | 193.8 | 412 | 396 | 500 | 2.79
AK6 - 1995 | AK6 | 3 | 11 | 1995 | 141.4 | 9.3 | 8.1 | 1.2 | 12 | 79.9 | 628.1 | 413 | 396 | 531 | 135 | 318 | 539 | 221 | 261.9 | 404 | 407 | 500 | 2.79
AK6 - 1995 | AK6 | 4 | 10 | 1995 | 103.5 | 6.6 | 6.6 | 0 | 0 | 41.6 | 336.5 | 391 | 391 |  |  | 326 | 479 | 153 | 166.8 | 412 | 409 | 500 | 2.79
AK6 - 1995 | AK6 | 5 | 10 | 1995 | 155.5 | 9 | 8.4 | 0.6 | 6 | 85.4 | 759.6 | 372 | 361 | 525 | 164 | 276 | 538 | 262 | 224.7 | 390 | 376 | 500 | 2.79
AK6 - 1995 | AK6 | 6 | 11 | 1995 | 157.4 | 6.9 | 6 | 0.9 | 13 | 66.7 | 778.3 | 415 | 399 | 522 | 123 | 329 | 530 | 201 | 282 | 406 | 411 | 500 | 2.79
AK6 - 1995 | AK6 | 7 | 11 | 1995 | 130.3 | 8.4 | 7.2 | 1.2 | 14 | 66.6 | 533.4 | 408 | 391 | 509 | 118 | 313 | 523 | 210 | 220.2 | 418 | 420 | 500 | 2.79
AK6 - 1995 | AK6 | 8 | 11 | 1995 | 142.2 | 11.1 | 11.1 | 0 | 0 | 95.3 | 635.3 | 355 | 355 |  |  | 270 | 498 | 228 | 222.3 | 354 | 355 | 500 | 2.79
AK6 - 1995 | AK6 | 10 | 11 | 1995 | 125.7 | 7.5 | 6.3 | 1.2 | 16 | 57.5 | 496.4 | 411 | 385 | 552 | 167 | 313 | 576 | 263 | 188.1 | 437 | 439 | 500 | 2.79
AK6 - 1995 | AK6 | 11 | 10 | 1995 | 83.6 | 9.9 | 9.9 | 0 | 0 | 48.9 | 219.6 | 382 | 382 |  |  | 315 | 491 | 176 | 108 | 389 | 391 | 500 | 2.79
AK6 - 1995 | AK6 | 12 | 11 | 1995 | 102.8 | 10.5 | 9.6 | 0.9 | 8 | 64.4 | 332 | 410 | 400 | 518 | 118 | 313 | 548 | 235 | 189.3 | 426 | 428 | 500 | 2.79
AK6 - 1995 | AK6 | 13 | 10 | 1995 | 135.5 | 12.3 | 11.1 | 1.2 | 9 | 100 | 576.8 | 384 | 366 | 554 | 188 | 304 | 581 | 277 | 221.4 | 380 | 378 | 500 | 2.79
AK6 - 1995 | AK6 | 15 | 10 | 1995 | 148 | 15.3 | 14.7 | 0.6 | 3 | 134.9 | 688.1 | 367 | 360 | 530 | 170 | 291 | 538 | 247 | 222.9 | 390 | 386 | 500 | 2.79
AK6 - 1995 | AK6 | 14 | 11 | 1995 | 165 | 13.2 | 12 | 1.2 | 9 | 131.4 | 855.3 | 377 | 360 | 542 | 182 | 308 | 570 | 262 | 292.2 | 398 | 397 | 500 | 2.79
AK6 - 1995 | AK6 | 17b | 10 | 1995 | 127.4 | 12.3 | 11.1 | 1.2 | 9 | 93.7 | 509.9 | 393 | 376 | 548 | 172 | 310 | 580 | 270 | 205.5 | 422 | 415 | 500 | 2.79
AK6 - 1995 Average |  |  | 10.53333 | 1995 | 132.56 | 10.2 | 9.4 | 0.8 | 7.866667 | 82.28 | 566.3667 | 389 | 376.2667 | 534.5833 | 158.25 | 304.5333 | 540.7333 | 236.2 | 214.06 | 403.8667 | 401.4
AK6 - 1996 | AK6 | 1 | 11 | 1996 | 143.1 | 9.9 | 9.6 | 0.3 | 3 | 85.9 | 643.3 | 352 | 347 | 515 | 168 | 298 | 515 | 217 | 211.8 | 420 | 413 | 500 | 2.79
AK6 - 1996 | AK6 | 2 | 12 | 1996 | 147.1 | 10.2 | 8.4 | 1.8 | 17 | 91 | 679.8 | 393 | 363 | 528 | 165 | 314 | 542 | 228 | 193.8 | 412 | 396 | 500 | 2.79
AK6 - 1996 | AK6 | 3 | 12 | 1996 | 152.2 | 10.8 | 9 | 1.8 | 16 | 99.6 | 727.7 | 409 | 385 | 527 | 142 | 333 | 546 | 213 | 261.9 | 404 | 407 | 500 | 2.79
AK6 - 1996 | AK6 | 4 | 11 | 1996 | 109.5 | 6 | 5.1 | 0.9 | 14 | 40.1 | 376.7 | 389 | 363 | 537 | 174 | 319 | 562 | 243 | 166.8 | 412 | 409 | 500 | 2.79
AK6 - 1996 | AK6 | 5 | 11 | 1996 | 166.3 | 10.8 | 10.2 | 0.6 | 5 | 109.2 | 868.8 | 347 | 337 | 517 | 180 | 266 | 523 | 257 | 224.7 | 390 | 376 | 500 | 2.79
AK6 - 1996 | AK6 | 6 | 12 | 1996 | 166.4 | 9 | 7.5 | 1.5 | 16 | 91.6 | 869.9 | 396 | 374 | 510 | 136 | 321 | 520 | 199 | 282 | 406 | 411 | 500 | 2.79
AK6 - 1996 | AK6 | 7 | 12 | 1996 | 138.4 | 8.1 | 7.2 | 0.9 | 11 | 68.4 | 601.8 | 401 | 384 | 536 | 152 | 339 | 550 | 211 | 220.2 | 418 | 420 | 500 | 2.79
AK6 - 1996 | AK6 | 8 | 12 | 1996 | 152.4 | 10.2 | 9 | 1.2 | 11 | 94.4 | 729.7 | 353 | 331 | 514 | 183 | 240 | 527 | 287 | 222.3 | 354 | 355 | 500 | 2.79
AK6 - 1996 | AK6 | 10 | 12 | 1996 | 129.9 | 4.2 | 3.6 | 0.6 | 14 | 33.7 | 530.1 | 424 | 405 | 535 | 130 | 340 | 566 | 226 | 188.1 | 437 | 439 | 500 | 2.79
AK6 - 1996 | AK6 | 11 | 11 | 1996 | 90.2 | 6.6 | 6.3 | 0.3 | 4 | 36 | 255.6 | 369 | 362 | 514 | 152 | 288 | 514 | 226 | 108 | 389 | 391 | 500 | 2.79
AK6 - 1996 | AK6 | 12 | 12 | 1996 | 114.2 | 11.4 | 9.9 | 1.5 | 13 | 77.7 | 409.7 | 378 | 355 | 528 | 173 | 293 | 555 | 262 | 189.3 | 426 | 428 | 500 | 2.79
AK6 - 1996 | AK6 | 13 | 11 | 1996 | 148.1 | 12.6 | 11.1 | 1.5 | 11 | 112.3 | 689.1 | 371 | 351 | 517 | 166 | 281 | 530 | 249 | 221.4 | 380 | 378 | 500 | 2.79
AK6 - 1996 | AK6 | 15 | 11 | 1996 | 160 | 12 | 10.5 | 1.5 | 12 | 116.1 | 804.2 | 388 | 367 | 532 | 165 | 304 | 555 | 251 | 222.9 | 390 | 386 | 500 | 2.79
AK6 - 1996 | AK6 | 14 | 12 | 1996 | 178.2 | 13.2 | 11.4 | 1.8 | 13 | 142.3 | 997.6 | 375 | 349 | 539 | 190 | 289 | 569 | 280 | 292.2 | 398 | 397 | 500 | 2.79
AK6 - 1996 | AK6 | 17b | 11 | 1996 | 138.5 | 11.1 | 9.9 | 1.2 | 10 | 92.7 | 602.6 | 381 | 363 | 530 | 167 | 318 | 553 | 235 | 205.5 | 422 | 415 | 500 | 2.79
AK6 - 1996 Average |  |  | 11.53333 | 1996 | 142.3 | 9.74 | 8.58 | 1.16 | 11.33333 | 86.06667 | 652.44 | 381.7333 | 362.4 | 525.2667 | 162.8667 | 302.8667 | 541.8 | 238.9333 | 214.06 | 403.8667 | 401.4
AK6 - 1997 | AK6 | 1 | 12 | 1997 | 152.4 | 9.3 | 8.4 | 0.9 | 9 | 86.3 | 729.7 | 369 | 349 | 552 | 203 | 300 | 567 | 267 | 211.8 | 420 | 413 | 500 | 2.79
AK6 - 1997 | AK6 | 2 | 13 | 1997 | 158.8 | 11.7 | 10.2 | 1.5 | 12 | 112.4 | 792.2 | 386 | 365 | 534 | 169 | 315 | 558 | 243 | 193.8 | 412 | 396 | 500 | 2.79
AK6 - 1997 | AK6 | 3 | 13 | 1997 | 165.1 | 12.9 | 10.5 | 2.4 | 18 | 128.6 | 856.3 | 399 | 370 | 529 | 159 | 305 | 555 | 250 | 261.9 | 404 | 407 | 500 | 2.79
AK6 - 1997 | AK6 | 4 | 12 | 1997 | 117.3 | 7.8 | 6.3 | 1.5 | 19 | 55.6 | 432.3 | 416 | 388 | 532 | 144 | 342 | 562 | 220 | 166.8 | 412 | 409 | 500 | 2.79
AK6 - 1997 | AK6 | 5 | 12 | 1997 | 177.4 | 11.1 | 10.5 | 0.6 | 5 | 119.9 | 988.7 | 345 | 336 | 504 | 168 | 253 | 505 | 252 | 224.7 | 390 | 376 | 500 | 2.79
AK6 - 1997 | AK6 | 6 | 13 | 1997 | 176.9 | 10.5 | 8.7 | 1.8 | 17 | 113.2 | 983.1 | 405 | 379 | 529 | 150 | 320 | 553 | 233 | 282 | 406 | 411 | 500 | 2.79
AK6 - 1997 | AK6 | 7 | 13 | 1997 | 148.6 | 10.2 | 9 | 1.2 | 11 | 92 | 693.7 | 406 | 389 | 531 | 142 | 325 | 549 | 224 | 220.2 | 418 | 420 | 500 | 2.79
AK6 - 1997 | AK6 | 8 | 13 | 1997 | 163.2 | 10.8 | 10.2 | 0.6 | 5 | 107.1 | 836.7 | 365 | 355 | 534 | 179 | 273 | 536 | 263 | 222.3 | 354 | 355 | 500 | 2.79
AK6 - 1997 | AK6 | 10 | 13 | 1997 | 135.9 | 6 | 4.2 | 1.8 | 30 | 50.1 | 580.2 | 444 | 405 | 535 | 130 | 375 | 580 | 205 | 188.1 | 437 | 439 | 500 | 2.79
AK6 - 1997 | AK6 | 11 | 12 | 1997 | 97.1 | 6.9 | 6 | 0.9 | 13 | 40.6 | 296.2 | 393 | 374 | 518 | 144 | 327 | 532 | 205 | 108 | 389 | 391 | 500 | 2.79
AK6 - 1997 | AK6 | 12 | 13 | 1997 | 123.8 | 9.6 | 8.4 | 1.2 | 12 | 71.8 | 481.5 | 415 | 394 | 565 | 171 | 335 | 597 | 262 | 189.3 | 426 | 428 | 500 | 2.79
AK6 - 1997 | AK6 | 13 | 12 | 1997 | 162.2 | 14.1 | 12 | 2.1 | 14 | 137.5 | 826.5 | 372 | 345 | 523 | 178 | 294 | 549 | 255 | 221.4 | 380 | 378 | 500 | 2.79
AK6 - 1997 | AK6 | 15 | 12 | 1997 | 174.1 | 14.1 | 13.5 | 0.6 | 4 | 148 | 952.2 | 382 | 376 | 503 | 127 | 321 | 504 | 183 | 222.9 | 390 | 386 | 500 | 2.79
AK6 - 1997 | AK6 | 14 | 13 | 1997 | 194.4 | 16.2 | 14.4 | 1.8 | 11 | 189.6 | 1187.3 | 377 | 360 | 512 | 152 | 302 | 523 | 221 | 292.2 | 398 | 397 | 500 | 2.79
AK6 - 1997 | AK6 | 17b | 12 | 1997 | 149.9 | 11.4 | 9 | 2.4 | 21 | 103.3 | 705.9 | 408 | 375 | 535 | 160 | 345 | 563 | 218 | 205.5 | 422 | 415 | 500 | 2.79
AK6 - 1997 Average |  |  | 12.53333 | 1997 | 153.14 | 10.84 | 9.42 | 1.42 | 13.4 | 103.7333 | 756.1667 | 392.1333 | 370.6667 | 529.0667 | 158.4 | 315.4667 | 548.8667 | 233.4 | 214.06 | 403.8667 | 401.4
AK6 - 1998 | AK6 | 1 | 13 | 1998 | 159.6 | 7.2 | 6.3 | 0.9 | 12 | 70.6 | 800.2 | 384 | 364 | 526 | 162 | 301 | 539 | 238 | 211.8 | 420 | 413 | 500 | 2.79
AK6 - 1998 | AK6 | 2 | 14 | 1998 | 166.3 | 7.5 | 6.6 | 0.9 | 12 | 76.6 | 868.8 | 387 | 363 | 557 | 194 | 303 | 596 | 293 | 193.8 | 412 | 396 | 500 | 2.79
AK6 - 1998 | AK6 | 3 | 14 | 1998 | 174.1 | 9 | 6.6 | 2.4 | 26 | 95.9 | 952.2 | 410 | 363 | 536 | 173 | 297 | 571 | 274 | 261.9 | 404 | 407 | 500 | 2.79
AK6 - 1998 | AK6 | 4 | 13 | 1998 | 123.3 | 6 | 5.1 | 0.9 | 15 | 45.4 | 477.6 | 433 | 413 | 547 | 134 | 359 | 563 | 204 | 166.8 | 412 | 409 | 500 | 2.79
AK6 - 1998 | AK6 | 5 | 13 | 1998 | 184.3 | 6.9 | 6 | 0.9 | 13 | 78.4 | 1067.1 | 371 | 349 | 524 | 175 | 264 | 531 | 267 | 224.7 | 390 | 376 | 500 | 2.79
AK6 - 1998 | AK6 | 6 | 14 | 1998 | 186.5 | 9.6 | 7.8 | 1.8 | 18 | 109.6 | 1092.7 | 422 | 398 | 529 | 131 | 322 | 543 | 221 | 282 | 406 | 411 | 500 | 2.79
AK6 - 1998 | AK6 | 7 | 14 | 1998 | 154.9 | 6.3 | 4.8 | 1.5 | 23 | 60.1 | 753.8 | 420 | 379 | 552 | 173 | 322 | 585 | 263 | 220.2 | 418 | 420 | 500 | 2.79
AK6 - 1998 | AK6 | 8 | 14 | 1998 | 169.8 | 6.6 | 5.4 | 1.2 | 18 | 69 | 905.8 | 378 | 343 | 534 | 191 | 276 | 554 | 278 | 222.3 | 354 | 355 | 500 | 2.79
AK6 - 1998 | AK6 | 10 | 14 | 1998 | 141.6 | 5.7 | 4.5 | 1.2 | 21 | 49.7 | 629.9 | 455 | 430 | 549 | 119 | 367 | 601 | 234 | 188.1 | 437 | 439 | 500 | 2.79
AK6 - 1998 | AK6 | 11 | 13 | 1998 | 103.1 | 6 | 4.8 | 1.2 | 20 | 37.7 | 333.9 | 423 | 401 | 512 | 111 | 325 | 525 | 200 | 108 | 389 | 391 | 500 | 2.79
AK6 - 1998 | AK6 | 12 | 14 | 1998 | 129.8 | 6 | 4.2 | 1.8 | 30 | 47.8 | 529.3 | 442 | 400 | 540 | 140 | 359 | 574 | 215 | 189.3 | 426 | 428 | 500 | 2.79
AK6 - 1998 | AK6 | 13 | 13 | 1998 | 169.1 | 6.9 | 6 | 0.9 | 13 | 71.8 | 898.3 | 387 | 361 | 561 | 200 | 303 | 570 | 267 | 221.4 | 380 | 378 | 500 | 2.79
AK6 - 1998 | AK6 | 15 | 13 | 1998 | 181.3 | 7.2 | 6.6 | 0.6 | 8 | 80.4 | 1032.6 | 382 | 369 | 521 | 152 | 293 | 533 | 240 | 222.9 | 390 | 386 | 500 | 2.79
AK6 - 1998 | AK6 | 14 | 14 | 1998 | 204.6 | 10.2 | 8.4 | 1.8 | 17 | 127.9 | 1315.1 | 398 | 372 | 519 | 147 | 284 | 550 | 266 | 292.2 | 398 | 397 | 500 | 2.79
AK6 - 1998 | AK6 | 17b | 13 | 1998 | 156.5 | 6.6 | 5.4 | 1.2 | 18 | 63.5 | 769.4 | 434 | 406 | 560 | 154 | 356 | 589 | 233 | 205.5 | 422 | 415 | 500 | 2.79
AK6 - 1998 Average |  |  | 13.53333 | 1998 | 160.32 | 7.18 | 5.9 | 1.28 | 17.6 | 72.29333 | 828.4467 | 408.4 | 380.7333 | 537.8 | 157.0667 | 315.4 | 561.6 | 246.2 | 214.06 | 403.8667 | 401.4
AK6 - 1999 | AK6 | 1 | 14 | 1999 | 166.2 | 6.6 | 5.4 | 1.2 | 18 | 67.6 | 867.8 | 413 | 384 | 544 | 160 | 331 | 596 | 265 | 211.8 | 420 | 413 | 500 | 2.79
AK6 - 1999 | AK6 | 2 | 15 | 1999 | 173.2 | 6.9 | 6.9 | 0 | 0 | 73.6 | 942.4 | 378 | 378 |  |  | 335 | 467 | 132 | 193.8 | 412 | 396 | 500 | 2.79
AK6 - 1999 | AK6 | 3 | 15 | 1999 | 184 | 9.9 | 9.3 | 0.6 | 6 | 111.4 | 1063.6 | 389 | 381 | 523 | 142 | 313 | 530 | 217 | 261.9 | 404 | 407 | 500 | 2.79
AK6 - 1999 | AK6 | 4 | 14 | 1999 | 130.8 | 7.5 | 7.5 | 0 | 0 | 59.9 | 537.5 | 369 | 369 |  |  | 324 | 489 | 165 | 166.8 | 412 | 409 | 500 | 2.79
AK6 - 1999 | AK6 | 5 | 14 | 1999 | 191.2 | 6.9 | 6.6 | 0.3 | 4 | 81.4 | 1148.5 | 370 | 363 | 520 | 157 | 297 | 520 | 223 | 224.7 | 390 | 376 | 500 | 2.79
AK6 - 1999 | AK6 | 6 | 15 | 1999 | 198.5 | 12 | 10.5 | 1.5 | 12 | 145.1 | 1237.9 | 402 | 383 | 541 | 158 | 338 | 547 | 209 | 282 | 406 | 411 | 500 | 2.79
AK6 - 1999 | AK6 | 7 | 15 | 1999 | 162.7 | 7.8 | 6.9 | 0.9 | 11 | 77.8 | 831.6 | 435 | 422 | 537 | 115 | 351 | 569 | 218 | 220.2 | 418 | 420 | 500 | 2.79
AK6 - 1999 | AK6 | 8 | 15 | 1999 | 178.8 | 9 | 9 | 0 | 0 | 98.6 | 1004.3 | 361 | 361 |  |  | 301 | 485 | 184 | 222.3 | 354 | 355 | 500 | 2.79
AK6 - 1999 | AK6 | 10 | 15 | 1999 | 145.8 | 4.2 | 2.7 | 1.5 | 35 | 37.9 | 667.8 | 471 | 421 | 559 | 138 | 387 | 596 | 209 | 188.1 | 437 | 439 | 500 | 2.79
AK6 - 1999 | AK6 | 11 | 14 | 1999 | 107.6 | 4.5 | 4.5 | 0 | 0 | 29.8 | 363.7 | 398 | 398 |  |  | 336 | 497 | 161 | 108 | 389 | 391 | 500 | 2.79
AK6 - 1999 | AK6 | 12 | 15 | 1999 | 138.5 | 8.7 | 7.2 | 1.5 | 17 | 73.3 | 602.6 | 444 | 427 | 525 | 98 | 375 | 549 | 174 | 189.3 | 426 | 428 | 500 | 2.79
AK6 - 1999 | AK6 | 13 | 14 | 1999 | 178.1 | 9 | 8.1 | 0.9 | 10 | 98.2 | 996.5 | 404 | 388 | 553 | 165 | 343 | 557 | 214 | 221.4 | 380 | 378 | 500 | 2.79
AK6 - 1999 | AK6 | 15 | 14 | 1999 | 189.1 | 7.8 | 7.2 | 0.6 | 7 | 90.8 | 1123.4 | 394 | 382 | 533 | 151 | 323 | 537 | 214 | 222.9 | 390 | 386 | 500 | 2.79
AK6 - 1999 | AK6 | 14 | 15 | 1999 | 217.2 | 12.6 | 11.4 | 1.2 | 9 | 167 | 1482.1 | 394 | 378 | 547 | 169 | 323 | 575 | 252 | 292.2 | 398 | 397 | 500 | 2.79
AK6 - 1999 | AK6 | 17b | 14 | 1999 | 163.7 | 7.2 | 6.6 | 0.6 | 8 | 72.4 | 841.9 | 427 | 417 | 540 | 123 | 381 | 546 | 165 | 205.5 | 422 | 415 | 500 | 2.79
AK6 - 1999 Average |  |  | 14.53333 | 1999 | 168.36 | 8.04 | 7.32 | 0.72 | 9.133333 | 85.65333 | 914.1067 | 403.2667 | 390.1333 | 538.3636 | 143.2727 | 337.2 | 537.3333 | 200.1333 | 214.06 | 403.8667 | 401.4
AK6 - 2000 | AK6 | 1 | 15 | 2000 | 172.2 | 6 | 5.1 | 0.9 | 15 | 63.8 | 931.6 | 414 | 391 | 543 | 152 | 323 | 575 | 252 | 211.8 | 420 | 413 | 500 | 2.79
AK6 - 2000 | AK6 | 2 | 16 | 2000 | 178.6 | 5.4 | 4.8 | 0.6 | 11 | 59.7 | 1002.1 | 400 | 382 | 543 | 161 | 337 | 560 | 223 | 193.8 | 412 | 396 | 500 | 2.79
AK6 - 2000 | AK6 | 3 | 16 | 2000 | 192.7 | 8.7 | 8.1 | 0.6 | 6 | 103 | 1166.6 | 365 | 356 | 500 | 144 | 268 | 500 | 232 | 261.9 | 404 | 407 | 500 | 2.79
AK6 - 2000 | AK6 | 4 | 15 | 2000 | 134.7 | 3.9 | 3.6 | 0.3 | 7 | 32.5 | 570 | 370 | 357 | 525 | 168 | 313 | 525 | 212 | 166.8 | 412 | 409 | 500 | 2.79
AK6 - 2000 | AK6 | 5 | 15 | 2000 | 195.7 | 4.5 | 4.2 | 0.3 | 6 | 54.7 | 1203.2 | 381 | 370 | 538 | 168 | 263 | 538 | 275 | 224.7 | 390 | 376 | 500 | 2.79
AK6 - 2000 | AK6 | 6 | 16 | 2000 | 209.3 | 10.8 | 9.6 | 1.2 | 11 | 138.4 | 1376.2 | 405 | 387 | 550 | 163 | 298 | 569 | 271 | 282 | 406 | 411 | 500 | 2.79
AK6 - 2000 | AK6 | 7 | 16 | 2000 | 169 | 6.3 | 6 | 0.3 | 4 | 65.7 | 897.3 | 398 | 390 | 557 | 167 | 322 | 557 | 235 | 220.2 | 418 | 420 | 500 | 2.79
AK6 - 2000 | AK6 | 8 | 16 | 2000 | 185.1 | 6.3 | 6.3 | 0 | 0 | 72 | 1076.4 | 337 | 337 |  |  | 276 | 469 | 193 | 222.3 | 354 | 355 | 500 | 2.79
AK6 - 2000 | AK6 | 10 | 16 | 2000 | 151.5 | 5.7 | 3.9 | 1.8 | 31 | 53.2 | 721.1 | 482 | 454 | 543 | 89 | 424 | 573 | 149 | 188.1 | 437 | 439 | 500 | 2.79
AK6 - 2000 | AK6 | 11 | 15 | 2000 | 113 | 5.4 | 4.5 | 0.9 | 16 | 37.4 | 401.2 | 444 | 431 | 514 | 83 | 296 | 535 | 239 | 108 | 389 | 391 | 500 | 2.79
AK6 - 2000 | AK6 | 12 | 16 | 2000 | 145.1 | 6.6 | 5.7 | 0.9 | 13 | 58.8 | 661.4 | 426 | 406 | 549 | 143 | 347 | 583 | 236 | 189.3 | 426 | 428 | 500 | 2.79
AK6 - 2000 | AK6 | 13 | 15 | 2000 | 186.2 | 8.1 | 6.6 | 1.5 | 18 | 92.7 | 1089.2 | 390 | 353 | 555 | 202 | 305 | 594 | 289 | 221.4 | 380 | 378 | 500 | 2.79
AK6 - 2000 | AK6 | 15 | 15 | 2000 | 197.5 | 8.4 | 6.9 | 1.5 | 17 | 102 | 1225.4 | 391 | 364 | 519 | 155 | 304 | 548 | 244 | 222.9 | 390 | 386 | 500 | 2.79
AK6 - 2000 | AK6 | 14 | 16 | 2000 | 228.3 | 11.1 | 9.3 | 1.8 | 16 | 155.4 | 1637.4 | 382 | 354 | 524 | 170 | 305 | 545 | 240 | 292.2 | 398 | 397 | 500 | 2.79
AK6 - 2000 | AK6 | 17b | 15 | 2000 | 169.7 | 6 | 5.1 | 0.9 | 15 | 62.8 | 904.7 | 422 | 398 | 558 | 160 | 352 | 609 | 257 | 205.5 | 422 | 415 | 500 | 2.79
AK6 - 2000 Average |  |  | 15.53333 | 2000 | 175.24 | 6.88 | 5.98 | 0.9 | 12.4 | 76.80667 | 990.92 | 400.4667 | 382 | 537 | 151.7857 | 315.5333 | 552 | 236.4667 | 214.06 | 403.8667 | 401.4
AK6 - 2001 | AK6 | 1 | 16 | 2001 | 177.9 | 5.7 | 4.2 | 1.5 | 26 | 62.7 | 994.3 | 453 | 412 | 570 | 158 | 377 | 627 | 250 | 211.8 | 420 | 413 | 500 | 2.79
AK6 - 2001 | AK6 | 2 | 17 | 2001 | 181.9 | 3.3 | 3 | 0.3 | 9 | 37.4 | 1039.5 | 419 | 404 | 572 | 168 | 366 | 572 | 206 | 193.8 | 412 | 396 | 500 | 2.79
AK6 - 2001 | AK6 | 3 | 17 | 2001 | 202.9 | 10.2 | 8.1 | 2.1 | 20 | 126.8 | 1293.3 | 414 | 383 | 533 | 150 | 315 | 565 | 250 | 261.9 | 404 | 407 | 500 | 2.79
AK6 - 2001 | AK6 | 4 | 16 | 2001 | 139.5 | 4.8 | 4.2 | 0.6 | 12 | 41.3 | 611.4 | 397 | 371 | 573 | 202 | 345 | 611 | 266 | 166.8 | 412 | 409 | 500 | 2.79
AK6 - 2001 | AK6 | 5 | 16 | 2001 | 201.1 | 5.4 | 4.8 | 0.6 | 11 | 67.3 | 1270.5 | 390 | 373 | 525 | 152 | 309 | 549 | 240 | 224.7 | 390 | 376 | 500 | 2.79
AK6 - 2001 | AK6 | 6 | 17 | 2001 | 219.8 | 10.5 | 8.7 | 1.8 | 17 | 141.5 | 1517.8 | 416 | 391 | 541 | 150 | 341 | 573 | 232 | 282 | 406 | 411 | 500 | 2.79
AK6 - 2001 | AK6 | 7 | 17 | 2001 | 173.8 | 4.8 | 4.2 | 0.6 | 12 | 51.7 | 949 | 423 | 406 | 543 | 137 | 347 | 574 | 227 | 220.2 | 418 | 420 | 500 | 2.79
AK6 - 2001 | AK6 | 8 | 17 | 2001 | 189.6 | 4.5 | 4.5 | 0 | 0 | 53 | 1129.3 | 336 | 336 |  |  | 283 | 498 | 215 | 222.3 | 354 | 355 | 500 | 2.79
AK6 - 2001 | AK6 | 10 | 17 | 2001 | 157.5 | 6 | 4.5 | 1.5 | 25 | 58.2 | 779.3 | 458 | 428 | 550 | 122 | 381 | 596 | 215 | 188.1 | 437 | 439 | 500 | 2.79
AK6 - 2001 | AK6 | 12 | 17 | 2001 | 148.7 | 3.6 | 2.7 | 0.9 | 24 | 33.2 | 694.7 | 450 | 424 | 531 | 107 | 392 | 551 | 159 | 189.3 | 426 | 428 | 500 | 2.79
AK6 - 2001 | AK6 | 13 | 16 | 2001 | 193.7 | 7.5 | 6.3 | 1.2 | 16 | 89.5 | 1178.7 | 384 | 349 | 567 | 218 | 316 | 598 | 282 | 221.4 | 380 | 378 | 500 | 2.79
AK6 - 2001 | AK6 | 15 | 16 | 2001 | 206.5 | 9 | 7.5 | 1.5 | 16 | 114.2 | 1339.6 | 398 | 373 | 521 | 148 | 333 | 550 | 217 | 222.9 | 390 | 386 | 500 | 2.79
AK6 - 2001 | AK6 | 14 | 17 | 2001 | 237.9 | 9.6 | 7.5 | 2.1 | 21 | 140.6 | 1778 | 378 | 334 | 536 | 202 | 276 | 557 | 281 | 292.2 | 398 | 397 | 500 | 2.79
AK6 - 2001 | AK6 | 17b | 16 | 2001 | 175.1 | 5.4 | 4.8 | 0.6 | 11 | 58.5 | 963.2 | 447 | 430 | 588 | 158 | 406 | 616 | 210 | 205.5 | 422 | 415 | 500 | 2.79
AK6 - 2001 Average |  |  | 16.57143 | 2001 | 186.1357 | 6.45 | 5.357143 | 1.092857 | 15.71429 | 76.85 | 1109.9 | 411.6429 | 386.7143 | 550 | 159.3846 | 341.9286 | 574.0714 | 232.1429 | 221.6357 | 404.9286 | 402.1429
AK6 - 2002 | AK6 | 1 | 17 | 2002 | 181.5 | 3.6 | 3 | 0.6 | 16 | 40.6 | 1034.9 | 420 | 391 | 566 | 175 | 342 | 582 | 240 | 211.8 | 420 | 413 | 500 | 2.79
AK6 - 2002 | AK6 | 2 | 18 | 2002 | 184 | 2.1 | 1.5 | 0.6 | 28 | 24.1 | 1063.6 | 462 | 416 | 577 | 161 | 370 | 581 | 211 | 193.8 | 412 | 396 | 500 | 2.79
AK6 - 2002 | AK6 | 3 | 18 | 2002 | 212.2 | 9.3 | 7.2 | 2.1 | 22 | 121.3 | 1414.6 | 430 | 394 | 553 | 159 | 319 | 592 | 273 | 261.9 | 404 | 407 | 500 | 2.79
AK6 - 2002 | AK6 | 4 | 17 | 2002 | 144 | 4.5 | 3.6 | 0.9 | 20 | 40.1 | 651.4 | 416 | 381 | 555 | 174 | 311 | 590 | 279 | 166.8 | 412 | 409 | 500 | 2.79
AK6 - 2002 | AK6 | 5 | 17 | 2002 | 205.3 | 4.2 | 3.9 | 0.3 | 7 | 53.6 | 1324.1 | 403 | 389 | 593 | 204 | 298 | 593 | 295 | 224.7 | 390 | 376 | 500 | 2.79
AK6 - 2002 | AK6 | 6 | 18 | 2002 | 226.7 | 6.9 | 5.7 | 1.2 | 17 | 96.8 | 1614.6 | 428 | 398 | 574 | 176 | 315 | 596 | 281 | 282 | 406 | 411 | 500 | 2.79
AK6 - 2002 | AK6 | 7 | 18 | 2002 | 178.3 | 4.5 | 3.3 | 1.2 | 26 | 49.8 | 998.7 | 432 | 386 | 562 | 176 | 335 | 606 | 271 | 220.2 | 418 | 420 | 500 | 2.79
AK6 - 2002 | AK6 | 8 | 18 | 2002 | 193.2 | 3.6 | 3.3 | 0.3 | 8 | 43.3 | 1172.6 | 357 | 342 | 525 | 183 | 286 | 525 | 239 | 222.3 | 354 | 355 | 500 | 2.79
AK6 - 2002 | AK6 | 10 | 18 | 2002 | 161.1 | 3.6 | 2.7 | 0.9 | 24 | 36 | 815.3 | 471 | 440 | 563 | 123 | 398 | 591 | 193 | 188.1 | 437 | 439 | 500 | 2.79
AK6 - 2002 | AK6 | 12 | 18 | 2002 | 151.7 | 3 | 1.8 | 1.2 | 40 | 28.3 | 723 | 470 | 414 | 556 | 142 | 373 | 592 | 219 | 189.3 | 426 | 428 | 500 | 2.79
AK6 - 2002 | AK6 | 13 | 17 | 2002 | 199.1 | 5.4 | 4.5 | 0.9 | 16 | 66.6 | 1245.4 | 397 | 361 | 577 | 216 | 315 | 592 | 277 | 221.4 | 380 | 378 | 500 | 2.79
AK6 - 2002 | AK6 | 15 | 17 | 2002 | 212.5 | 6 | 4.8 | 1.2 | 20 | 79 | 1418.6 | 416 | 379 | 562 | 183 | 320 | 591 | 271 | 222.9 | 390 | 386 | 500 | 2.79
AK6 - 2002 | AK6 | 14 | 18 | 2002 | 244.8 | 6.9 | 4.8 | 2.1 | 30 | 104.6 | 1882.7 | 423 | 359 | 569 | 210 | 305 | 624 | 319 | 292.2 | 398 | 397 | 500 | 2.79
AK6 - 2002 | AK6 | 17b | 17 | 2002 | 179.9 | 4.8 | 2.7 | 2.1 | 43 | 53.5 | 1016.7 | 481 | 421 | 558 | 137 | 393 | 652 | 259 | 205.5 | 422 | 415 | 500 | 2.79
AK6 - 2002 Average |  |  | 17.57143 | 2002 | 191.0214 | 4.885714 | 3.771429 | 1.114286 | 22.64286 | 59.82857 | 1169.729 | 429 | 390.7857 | 563.5714 | 172.7857 | 334.2857 | 593.3571 | 259.0714 | 221.6357 | 404.9286 | 402.1429
AK6 - 2003 | AK6 | 1 | 18 | 2003 | 186 | 4.5 | 3.3 | 1.2 | 26 | 52 | 1086.9 | 445 | 406 | 552 | 146 | 356 | 612 | 256 | 211.8 | 420 | 413 | 500 | 2.79
AK6 - 2003 | AK6 | 2 | 19 | 2003 | 187 | 3 | 2.7 | 0.3 | 10 | 35 | 1098.6 | 444 | 431 | 554 | 123 | 390 | 554 | 164 | 193.8 | 412 | 396 | 500 | 2.79
AK6 - 2003 | AK6 | 3 | 19 | 2003 | 221.8 | 9.6 | 8.7 | 0.9 | 9 | 130.9 | 1545.5 | 416 | 401 | 555 | 154 | 352 | 570 | 218 | 261.9 | 404 | 407 | 500 | 2.79
AK6 - 2003 | AK6 | 4 | 18 | 2003 | 148.8 | 4.8 | 4.8 | 0 | 0 | 44.2 | 695.6 | 412 | 412 |  |  | 338 | 498 | 160 | 166.8 | 412 | 409 | 500 | 2.79
AK6 - 2003 | AK6 | 5 | 18 | 2003 | 209.2 | 3.9 | 3.3 | 0.6 | 15 | 50.8 | 1374.9 | 417 | 392 | 555 | 163 | 346 | 576 | 230 | 224.7 | 390 | 376 | 500 | 2.79
AK6 - 2003 | AK6 | 6 | 19 | 2003 | 236.3 | 9.6 | 8.1 | 1.5 | 15 | 139.6 | 1754.2 | 435 | 412 | 559 | 147 | 367 | 578 | 211 | 282 | 406 | 411 | 500 | 2.79
AK6 - 2003 | AK6 | 7 | 19 | 2003 | 184.3 | 6 | 4.8 | 1.2 | 20 | 68.3 | 1067.1 | 440 | 415 | 541 | 126 | 377 | 563 | 186 | 220.2 | 418 | 420 | 500 | 2.79
AK6 - 2003 | AK6 | 8 | 19 | 2003 | 196.8 | 3.6 | 3.6 | 0 | 0 | 44.1 | 1216.7 | 329 | 329 |  |  | 291 | 429 | 138 | 222.3 | 354 | 355 | 500 | 2.79
AK6 - 2003 | AK6 | 10 | 19 | 2003 | 164.4 | 3.3 | 2.1 | 1.2 | 36 | 33.7 | 849.1 | 470 | 417 | 561 | 144 | 381 | 597 | 216 | 188.1 | 437 | 439 | 500 | 2.79
AK6 - 2003 | AK6 | 12 | 19 | 2003 | 157.1 | 5.4 | 3.9 | 1.5 | 27 | 52.4 | 775.4 | 447 | 415 | 531 | 116 | 387 | 573 | 186 | 189.3 | 426 | 428 | 500 | 2.79
AK6 - 2003 | AK6 | 13 | 18 | 2003 | 203.9 | 4.8 | 4.5 | 0.3 | 6 | 60.8 | 1306.1 | 371 | 361 | 512 | 151 | 342 | 512 | 170 | 221.4 | 380 | 378 | 500 | 2.79
AK6 - 2003 | AK6 | 15 | 18 | 2003 | 219.4 | 6.9 | 6.3 | 0.6 | 8 | 93.6 | 1512.2 | 404 | 391 | 538 | 147 | 350 | 540 | 190 | 222.9 | 390 | 386 | 500 | 2.79
AK6 - 2003 | AK6 | 14 | 19 | 2003 | 254.7 | 9.9 | 8.1 | 1.8 | 18 | 155.4 | 2038 | 394 | 363 | 535 | 172 | 332 | 569 | 237 | 292.2 | 398 | 397 | 500 | 2.79
AK6 - 2003 | AK6 | 17b | 18 | 2003 | 184.4 | 4.5 | 2.7 | 1.8 | 40 | 51.5 | 1068.2 | 479 | 439 | 539 | 100 | 430 | 580 | 150 | 205.5 | 422 | 415 | 500 | 2.79
AK6 - 2003 Average |  |  | 18.57143 | 2003 | 196.7214 | 5.7 | 4.778571 | 0.9214286 | 16.42857 | 72.30714 | 1242.036 | 421.6429 | 398.8571 | 544.3333 | 140.75 | 359.9286 | 553.6429 | 193.7143 | 221.6357 | 404.9286 | 402.1429
AK6 - 2004 | AK6 | 1 | 19 | 2004 | 190.5 | 4.5 | 3 | 1.5 | 33 | 53.2 | 1140.1 | 473 | 416 | 585 | 169 | 360 | 623 | 263 | 211.8 | 420 | 413 | 500 | 2.79
AK6 - 2004 | AK6 | 2 | 20 | 2004 | 189.4 | 2.4 | 1.8 | 0.6 | 24 | 28.4 | 1127 | 437 | 400 | 546 | 146 | 372 | 556 | 184 | 193.8 | 412 | 396 | 500 | 2.79
AK6 - 2004 | AK6 | 3 | 20 | 2004 | 228.4 | 6.6 | 5.1 | 1.5 | 22 | 93.3 | 1638.9 | 425 | 393 | 534 | 141 | 338 | 555 | 217 | 261.9 | 404 | 407 | 500 | 2.79
AK6 - 2004 | AK6 | 4 | 19 | 2004 | 152.1 | 3.3 | 3 | 0.3 | 9 | 31.2 | 726.8 | 420 | 402 | 601 | 199 | 359 | 601 | 242 | 166.8 | 412 | 409 | 500 | 2.79
AK6 - 2004 | AK6 | 5 | 19 | 2004 | 212.2 | 3 | 2.1 | 0.9 | 30 | 39.7 | 1414.6 | 452 | 410 | 549 | 139 | 332 | 587 | 255 | 224.7 | 390 | 376 | 500 | 2.79
AK6 - 2004 | AK6 | 6 | 20 | 2004 | 245 | 8.7 | 6.3 | 2.4 | 27 | 131.5 | 1885.7 | 444 | 401 | 556 | 155 | 356 | 594 | 238 | 282 | 406 | 411 | 500 | 2.79
AK6 - 2004 | AK6 | 7 | 20 | 2004 | 191.5 | 7.2 | 6 | 1.2 | 16 | 85 | 1152.1 | 433 | 407 | 562 | 155 | 342 | 597 | 255 | 220.2 | 418 | 420 | 500 | 2.79
AK6 - 2004 | AK6 | 8 | 20 | 2004 | 200.1 | 3.3 | 3.3 | 0 | 0 | 41.1 | 1257.9 | 329 | 329 |  |  | 286 | 496 | 210 | 222.3 | 354 | 355 | 500 | 2.79
AK6 - 2004 | AK6 | 10 | 20 | 2004 | 169.2 | 4.8 | 3.6 | 1.2 | 24 | 50.3 | 899.4 | 447 | 416 | 541 | 125 | 371 | 572 | 201 | 188.1 | 437 | 439 | 500 | 2.79
AK6 - 2004 | AK6 | 12 | 20 | 2004 | 161.9 | 4.8 | 3.9 | 0.9 | 18 | 48.1 | 823.5 | 457 | 427 | 591 | 164 | 377 | 609 | 232 | 189.3 | 426 | 428 | 500 | 2.79
AK6 - 2004 | AK6 | 13 | 19 | 2004 | 206.6 | 2.7 | 2.1 | 0.6 | 22 | 34.8 | 1340.9 | 416 | 381 | 538 | 157 | 338 | 577 | 239 | 221.4 | 380 | 378 | 500 | 2.79
AK6 - 2004 | AK6 | 15 | 19 | 2004 | 224.5 | 5.1 | 4.5 | 0.6 | 11 | 71.1 | 1583.4 | 409 | 394 | 523 | 129 | 346 | 524 | 178 | 222.9 | 390 | 386 | 500 | 2.79
AK6 - 2004 | AK6 | 14 | 20 | 2004 | 264 | 9.3 | 7.8 | 1.5 | 16 | 151.5 | 2189.6 | 421 | 400 | 530 | 130 | 320 | 570 | 250 | 292.2 | 398 | 397 | 500 | 2.79
AK6 - 2004 | AK6 | 17b | 19 | 2004 | 188 | 3.6 | 2.1 | 1.5 | 41 | 42.1 | 1110.4 | 487 | 439 | 555 | 116 | 425 | 598 | 173 | 205.5 | 422 | 415 | 500 | 2.79
AK6 - 2004 Average |  |  | 19.57143 | 2004 | 201.6714 | 4.95 | 3.9 | 1.05 | 20.92857 | 64.37857 | 1306.45 | 432.1429 | 401.0714 | 554.6923 | 148.0769 | 351.5714 | 575.6429 | 224.0714 | 221.6357 | 404.9286 | 402.1429
AK6 - 2005 | AK6 | 1 | 20 | 2005 | 195.3 | 4.8 | 3.3 | 1.5 | 31 | 58.2 | 1198.3 | 471 | 441 | 537 | 96 | 405 | 569 | 164 | 211.8 | 420 | 413 | 500 | 2.79
AK6 - 2005 | AK6 | 2 | 21 | 2005 | 191.5 | 2.1 | 1.8 | 0.3 | 14 | 25.1 | 1152.1 | 460 | 445 | 552 | 107 | 418 | 552 | 134 | 193.8 | 412 | 396 | 500 | 2.79
AK6 - 2005 | AK6 | 3 | 21 | 2005 | 235.3 | 6.9 | 6.9 | 0 | 0 | 100.5 | 1739.4 | 401 | 401 |  |  | 333 | 492 | 159 | 261.9 | 404 | 407 | 500 | 2.79
AK6 - 2005 | AK6 | 4 | 20 | 2005 | 155.4 | 3.3 | 2.4 | 0.9 | 27 | 31.9 | 758.7 | 443 | 417 | 514 | 97 | 379 | 533 | 154 | 166.8 | 412 | 409 | 500 | 2.79
AK6 - 2005 | AK6 | 5 | 20 | 2005 | 215.2 | 3 | 2.7 | 0.3 | 10 | 40.3 | 1454.9 | 434 | 424 | 527 | 103 | 381 | 527 | 146 | 224.7 | 390 | 376 | 500 | 2.79
AK6 - 2005 | AK6 | 6 | 21 | 2005 | 251 | 6 | 4.8 | 1.2 | 20 | 93.5 | 1979.2 | 446 | 420 | 553 | 133 | 376 | 601 | 225 | 282 | 406 | 411 | 500 | 2.79
AK6 - 2005 | AK6 | 7 | 21 | 2005 | 195.4 | 3.9 | 3.3 | 0.6 | 15 | 47.4 | 1199.5 | 447 | 433 | 526 | 93 | 378 | 540 | 162 | 220.2 | 418 | 420 | 500 | 2.79
AK6 - 2005 | AK6 | 8 | 21 | 2005 | 203.4 | 3.3 | 3.3 | 0 | 0 | 41.8 | 1299.7 | 324 | 324 |  |  | 275 | 417 | 142 | 222.3 | 354 | 355 | 500 | 2.79
AK6 - 2005 | AK6 | 10 | 21 | 2005 | 173.7 | 4.5 | 3.3 | 1.2 | 26 | 48.5 | 947.9 | 476 | 450 | 548 | 98 | 413 | 564 | 151 | 188.1 | 437 | 439 | 500 | 2.79
AK6 - 2005 | AK6 | 12 | 21 | 2005 | 166.4 | 4.5 | 4.2 | 0.3 | 6 | 46.4 | 869.9 | 440 | 432 | 550 | 118 | 387 | 550 | 163 | 189.3 | 426 | 428 | 500 | 2.79
AK6 - 2005 | AK6 | 13 | 20 | 2005 | 210.2 | 3.6 | 3 | 0.6 | 16 | 47.1 | 1388.1 | 421 | 399 | 528 | 129 | 343 | 547 | 204 | 221.4 | 380 | 378 | 500 | 2.79
AK6 - 2005 | AK6 | 15 | 20 | 2005 | 229 | 4.5 | 4.2 | 0.3 | 6 | 64.1 | 1647.5 | 412 | 405 | 517 | 112 | 334 | 517 | 183 | 222.9 | 390 | 386 | 500 | 2.79
AK6 - 2005 | AK6 | 14 | 21 | 2005 | 272.4 | 8.4 | 6.9 | 1.5 | 17 | 141.6 | 2331.1 | 422 | 393 | 556 | 163 | 342 | 589 | 247 | 292.2 | 398 | 397 | 500 | 2.79
AK6 - 2005 | AK6 | 17b | 20 | 2005 | 191.3 | 3.3 | 1.8 | 1.5 | 45 | 39.3 | 1149.7 | 476 | 439 | 521 | 82 | 398 | 546 | 148 | 205.5 | 422 | 415 | 500 | 2.79
AK6 - 2005 Average |  |  | 20.57143 | 2005 | 206.1071 | 4.435714 | 3.707143 | 0.7285714 | 16.64286 | 58.97857 | 1365.429 | 433.7857 | 415.9286 | 535.75 | 110.9167 | 368.7143 | 538.8571 | 170.1429 | 221.6357 | 404.9286 | 402.1429
AK6 - 2006 | AK6 | 1 | 21 | 2006 | 199.5 | 4.2 | 2.7 | 1.5 | 35 | 52.1 | 1250.4 | 440 | 390 | 531 | 141 | 355 | 552 | 197 | 211.8 | 420 | 413 | 500 | 2.79
AK6 - 2006 | AK6 | 2 | 22 | 2006 | 193.9 | 2.4 | 1.8 | 0.6 | 24 | 29.1 | 1181.2 | 452 | 425 | 535 | 110 | 352 | 546 | 194 | 193.8 | 412 | 396 | 500 | 2.79
AK6 - 2006 | AK6 | 3 | 22 | 2006 | 239.8 | 4.5 | 4.5 | 0 | 0 | 67.2 | 1806.5 | 398 | 398 |  |  | 300 | 462 | 162 | 261.9 | 404 | 407 | 500 | 2.79
AK6 - 2006 | AK6 | 4 | 21 | 2006 | 157.5 | 2.1 | 1.5 | 0.6 | 28 | 20.6 | 779.3 | 461 | 427 | 544 | 117 | 388 | 582 | 194 | 166.8 | 412 | 409 | 500 | 2.79
AK6 - 2006 | AK6 | 5 | 21 | 2006 | 217.9 | 2.7 | 1.8 | 0.9 | 33 | 36.7 | 1491.6 | 457 | 425 | 521 | 96 | 371 | 544 | 173 | 224.7 | 390 | 376 | 500 | 2.79
AK6 - 2006 | AK6 | 6 | 22 | 2006 | 255.5 | 4.5 | 3 | 1.5 | 33 | 71.6 | 2050.8 | 459 | 417 | 542 | 125 | 375 | 588 | 213 | 282 | 406 | 411 | 500 | 2.79
AK6 - 2006 | AK6 | 7 | 22 | 2006 | 199.6 | 4.2 | 2.4 | 1.8 | 42 | 52.1 | 1251.6 | 469 | 411 | 546 | 135 | 355 | 571 | 216 | 220.2 | 418 | 420 | 500 | 2.79
AK6 - 2006 | AK6 | 8 | 22 | 2006 | 205.5 | 2.1 | 2.1 | 0 | 0 | 27 | 1326.7 | 357 | 357 |  |  | 277 | 462 | 185 | 222.3 | 354 | 355 | 500 | 2.79
AK6 - 2006 | AK6 | 10 | 22 | 2006 | 176.4 | 2.7 | 1.8 | 0.9 | 33 | 29.7 | 977.6 | 482 | 440 | 566 | 126 | 396 | 605 | 209 | 188.1 | 437 | 439 | 500 | 2.79
AK6 - 2006 | AK6 | 12 | 22 | 2006 | 170 | 3.6 | 2.1 | 1.5 | 41 | 38 | 907.9 | 471 | 420 | 542 | 122 | 386 | 588 | 202 | 189.3 | 426 | 428 | 500 | 2.79
AK6 - 2006 | AK6 | 13 | 21 | 2006 | 214.1 | 3.9 | 3.3 | 0.6 | 15 | 52 | 1440.1 | 421 | 396 | 558 | 162 | 327 | 565 | 238 | 221.4 | 380 | 378 | 500 | 2.79
AK6 - 2006 | AK6 | 15 | 21 | 2006 | 232.6 | 3.6 | 3.6 | 0 | 0 | 52.2 | 1699.7 | 388 | 388 |  |  | 311 | 429 | 118 | 222.9 | 390 | 386 | 500 | 2.79
AK6 - 2006 | AK6 | 14 | 22 | 2006 | 279 | 6.6 | 4.5 | 2.1 | 31 | 114.3 | 2445.4 | 454 | 408 | 553 | 145 | 360 | 583 | 223 | 292.2 | 398 | 397 | 500 | 2.79
AK6 - 2006 | AK6 | 17b | 21 | 2006 | 194.9 | 3.6 | 3.3 | 0.3 | 8 | 43.7 | 1193.4 | 449 | 442 | 525 | 83 | 360 | 525 | 165 | 205.5 | 422 | 415 | 500 | 2.79
AK6 - 2006 Average |  |  | 21.57143 | 2006 | 209.7286 | 3.621429 | 2.742857 | 0.8785714 | 23.07143 | 49.02143 | 1414.443 | 439.8571 | 410.2857 | 542.0909 | 123.8182 | 350.9286 | 543 | 192.0714 | 221.6357 | 404.9286 | 402.1429
AK6 - 2007 | AK6 | 1 | 22 | 2007 | 202.8 | 3.3 | 1.2 | 2.1 | 63 | 41.7 | 1292.1 | 501 | 406 | 555 | 149 | 374 | 627 | 253 | 211.8 | 420 | 413 | 500 | 2.79
AK6 - 2007 | AK6 | 2 | 23 | 2007 | 196 | 2.1 | 1.2 | 0.9 | 42 | 25.7 | 1206.9 | 467 | 413 | 541 | 128 | 390 | 575 | 185 | 193.8 | 412 | 396 | 500 | 2.79
AK6 - 2007 | AK6 | 3 | 23 | 2007 | 244 | 4.2 | 2.4 | 1.8 | 42 | 63.8 | 1870.4 | 475 | 423 | 544 | 121 | 360 | 604 | 244 | 261.9 | 404 | 407 | 500 | 2.79
AK6 - 2007 | AK6 | 4 | 22 | 2007 | 160.2 | 2.7 | 1.2 | 1.5 | 55 | 26.9 | 806.3 | 496 | 425 | 553 | 128 | 397 | 621 | 224 | 166.8 | 412 | 409 | 500 | 2.79
AK6 - 2007 | AK6 | 5 | 22 | 2007 | 220.9 | 3 | 2.1 | 0.9 | 30 | 41.4 | 1533 | 449 | 405 | 553 | 148 | 335 | 591 | 256 | 224.7 | 390 | 376 | 500 | 2.79
AK6 - 2007 | AK6 | 6 | 23 | 2007 | 259.1 | 3.6 | 1.8 | 1.8 | 50 | 58.2 | 2109 | 488 | 433 | 542 | 109 | 384 | 579 | 195 | 282 | 406 | 411 | 500 | 2.79
AK6 - 2007 | AK6 | 7 | 23 | 2007 | 207.7 | 8.1 | 2.1 | 6 | 74 | 103.6 | 1355.3 | 512 | 445 | 536 | 91 | 391 | 586 | 195 | 220.2 | 418 | 420 | 500 | 2.79
AK6 - 2007 | AK6 | 8 | 23 | 2007 | 207.3 | 1.8 | 1.8 | 0 | 0 | 23.3 | 1350 | 355 | 355 |  |  | 306 | 445 | 139 | 222.3 | 354 | 355 | 500 | 2.79
AK6 - 2007 | AK6 | 10 | 23 | 2007 | 179.1 | 2.7 | 1.5 | 1.2 | 44 | 30.2 | 1007.7 | 505 | 460 | 563 | 103 | 411 | 601 | 190 | 188.1 | 437 | 439 | 500 | 2.79
AK6 - 2007 | AK6 | 12 | 23 | 2007 | 172.4 | 2.4 | 1.8 | 0.6 | 24 | 25.8 | 933.7 | 461 | 429 | 558 | 129 | 412 | 576 | 164 | 189.3 | 426 | 428 | 500 | 2.79
AK6 - 2007 | AK6 | 13 | 22 | 2007 | 217.7 | 3.6 | 2.7 | 0.9 | 24 | 48.8 | 1488.9 | 444 | 395 | 589 | 194 | 313 | 615 | 302 | 221.4 | 380 | 378 | 500 | 2.79
AK6 - 2007 | AK6 | 15 | 22 | 2007 | 235 | 2.4 | 1.5 | 0.9 | 37 | 35.3 | 1734.9 | 461 | 404 | 556 | 152 | 349 | 605 | 256 | 222.9 | 390 | 386 | 500 | 2.79
AK6 - 2007 | AK6 | 14 | 23 | 2007 | 283.5 | 4.5 | 2.4 | 2.1 | 46 | 79.5 | 2525 | 475 | 401 | 560 | 159 | 361 | 606 | 245 | 292.2 | 398 | 397 | 500 | 2.79
AK6 - 2007 | AK6 | 17b | 22 | 2007 | 197.9 | 3 | 1.5 | 1.5 | 50 | 37 | 1230.4 | 503 | 449 | 556 | 107 | 388 | 597 | 209 | 205.5 | 422 | 415 | 500 | 2.79
AK6 - 2007 Average |  |  | 22.57143 | 2007 | 213.1143 | 3.385714 | 1.8 | 1.585714 | 41.5 | 45.8 | 1460.257 | 470.8571 | 417.3571 | 554.3077 | 132.1538 | 369.3571 | 587.7143 | 218.3571 | 221.6357 | 404.9286 | 402.1429
AK6 - 2008 | AK6 | 1 | 23 | 2008 | 207 | 4.2 | 2.7 | 1.5 | 35 | 54.1 | 1346.1 | 478 | 424 | 576 | 152 | 373 | 598 | 225 | 211.8 | 420 | 413 | 500 | 2.79
AK6 - 2008 | AK6 | 2 | 24 | 2008 | 197.5 | 1.5 | 1.2 | 0.3 | 20 | 18.5 | 1225.4 | 472 | 444 | 584 | 140 | 412 | 584 | 172 | 193.8 | 412 | 396 | 500 | 2.79
AK6 - 2008 | AK6 | 3 | 24 | 2008 | 249.1 | 5.1 | 5.1 | 0 | 0 | 79 | 1949.4 | 425 | 425 |  |  | 353 | 497 | 144 | 261.9 | 404 | 407 | 500 | 2.79
AK6 - 2008 | AK6 | 4 | 23 | 2008 | 163.8 | 3.6 | 2.4 | 1.2 | 33 | 36.6 | 842.9 | 476 | 431 | 567 | 136 | 380 | 605 | 225 | 166.8 | 412 | 409 | 500 | 2.79
AK6 - 2008 | AK6 | 5 | 23 | 2008 | 224.8 | 3.9 | 3 | 0.9 | 23 | 54.6 | 1587.6 | 419 | 389 | 520 | 131 | 315 | 534 | 219 | 224.7 | 390 | 376 | 500 | 2.79
AK6 - 2008 | AK6 | 6 | 24 | 2008 | 264.8 | 5.7 | 4.8 | 0.9 | 15 | 93.8 | 2202.9 | 424 | 407 | 511 | 104 | 346 | 522 | 176 | 282 | 406 | 411 | 500 | 2.79
AK6 - 2008 | AK6 | 7 | 24 | 2008 | 216.1 | 8.4 | 6.6 | 1.8 | 21 | 111.8 | 1467.1 | 445 | 420 | 537 | 117 | 379 | 574 | 195 | 220.2 | 418 | 420 | 500 | 2.79
AK6 - 2008 | AK6 | 8 | 24 | 2008 | 208.8 | 1.5 | 1.5 | 0 | 0 | 19.6 | 1369.7 | 374 | 374 |  |  | 318 | 497 | 179 | 222.3 | 354 | 355 | 500 | 2.79
AK6 - 2008 | AK6 | 10 | 24 | 2008 | 182.1 | 3 | 1.8 | 1.2 | 40 | 34 | 1041.8 | 491 | 453 | 547 | 94 | 423 | 584 | 161 | 188.1 | 437 | 439 | 500 | 2.79
AK6 - 2008 | AK6 | 12 | 24 | 2008 | 175.4 | 3 | 1.8 | 1.2 | 40 | 32.8 | 966.5 | 481 | 432 | 554 | 122 | 393 | 597 | 204 | 189.3 | 426 | 428 | 500 | 2.79
AK6 - 2008 | AK6 | 13 | 23 | 2008 | 222.5 | 4.8 | 4.5 | 0.3 | 6 | 66.4 | 1555.3 | 371 | 358 | 568 | 210 | 293 | 568 | 275 | 221.4 | 380 | 378 | 500 | 2.79
AK6 - 2008 | AK6 | 15 | 23 | 2008 | 238.6 | 3.6 | 3.3 | 0.3 | 8 | 53.6 | 1788.5 | 407 | 395 | 546 | 151 | 327 | 546 | 219 | 222.9 | 390 | 386 | 500 | 2.79
AK6 - 2008 | AK6 | 14 | 24 | 2008 | 288.9 | 5.4 | 3.6 | 1.8 | 33 | 97.1 | 2622.1 | 459 | 410 | 556 | 146 | 352 | 592 | 240 | 292.2 | 398 | 397 | 500 | 2.79
AK6 - 2008 | AK6 | 17b | 23 | 2008 | 201.5 | 3.6 | 2.4 | 1.2 | 33 | 45.2 | 1275.6 | 465 | 437 | 521 | 84 | 385 | 548 | 163 | 205.5 | 422 | 415 | 500 | 2.79
AK6 - 2008 Average |  |  | 23.57143 | 2008 | 217.2071 | 4.092857 | 3.192857 | 0.9 | 21.92857 | 56.93571 | 1517.207 | 441.9286 | 414.2143 | 548.9167 | 132.25 | 360.6429 | 560.4286 | 199.7857 | 221.6357 | 404.9286 | 402.1429
AK6 - 2009 | AK6 | 1 | 24 | 2009 | 211.8 | 4.8 | 1.8 | 3 | 62 | 63.2 | 1409.3 | 511 | 433 | 557 | 124 | 400 | 628 | 228 | 211.8 | 420 | 413 | 500 | 2.79
AK6 - 2009 | AK6 | 2 | 25 | 2009 | 199.3 | 1.8 | 1.2 | 0.6 | 33 | 22.4 | 1247.9 | 493 | 450 | 580 | 130 | 436 | 622 | 186 | 193.8 | 412 | 396 | 500 | 2.79
AK6 - 2009 | AK6 | 3 | 25 | 2009 | 253.6 | 4.5 | 3 | 1.5 | 33 | 71.1 | 2020.5 | 472 | 442 | 531 | 89 | 370 | 551 | 181 | 261.9 | 404 | 407 | 500 | 2.79
AK6 - 2009 | AK6 | 4 | 24 | 2009 | 168.9 | 5.1 | 3.9 | 1.2 | 23 | 53.3 | 896.2 | 437 | 402 | 551 | 149 | 370 | 565 | 195 | 166.8 | 412 | 409 | 500 | 2.79
AK6 - 2009 | AK6 | 5 | 24 | 2009 | 229.3 | 4.5 | 3.9 | 0.6 | 13 | 64.2 | 1651.8 | 423 | 406 | 536 | 130 | 304 | 550 | 246 | 224.7 | 390 | 376 | 500 | 2.79
AK6 - 2009 | AK6 | 6 | 25 | 2009 | 273.8 | 9 | 7.2 | 1.8 | 20 | 152.3 | 2355.1 | 431 | 408 | 521 | 113 | 323 | 554 | 231 | 282 | 406 | 411 | 500 | 2.79
AK6 - 2009 | AK6 | 7 | 25 | 2009 | 220.6 | 4.5 | 3 | 1.5 | 33 | 61.7 | 1528.8 | 452 | 404 | 548 | 144 | 335 | 591 | 256 | 220.2 | 418 | 420 | 500 | 2.79
AK6 - 2009 | AK6 | 8 | 25 | 2009 | 210.9 | 2.1 | 1.8 | 0.3 | 14 | 27.7 | 1397.3 | 416 | 398 | 523 | 125 | 319 | 523 | 204 | 222.3 | 354 | 355 | 500 | 2.79
AK6 - 2009 | AK6 | 10 | 25 | 2009 | 184.2 | 2.1 | 0.3 | 1.8 | 85 | 24.2 | 1065.9 | 536 | 455 | 550 | 95 | 455 | 605 | 150 | 188.1 | 437 | 439 | 500 | 2.79
AK6 - 2009 | AK6 | 12 | 25 | 2009 | 181.1 | 5.7 | 3.6 | 2.1 | 36 | 63.8 | 1030.4 | 470 | 424 | 549 | 125 | 390 | 592 | 202 | 189.3 | 426 | 428 | 500 | 2.79
AK6 - 2009 | AK6 | 13 | 24 | 2009 | 227.9 | 5.4 | 3.9 | 1.5 | 27 | 76.4 | 1631.7 | 425 | 378 | 547 | 169 | 314 | 552 | 238 | 221.4 | 380 | 378 | 500 | 2.79
AK6 - 2009 | AK6 | 15 | 24 | 2009 | 241.9 | 3.3 | 3 | 0.3 | 9 | 49.8 | 1838.3 | 415 | 404 | 521 | 117 | 350 | 521 | 171 | 222.9 | 390 | 386 | 500 | 2.79
AK6 - 2009 | AK6 | 14 | 25 | 2009 | 295.2 | 6.3 | 4.2 | 2.1 | 33 | 115.6 | 2737.7 | 451 | 408 | 537 | 129 | 348 | 552 | 204 | 292.2 | 398 | 397 | 500 | 2.79
AK6 - 2009 | AK6 | 17b | 24 | 2009 | 204.2 | 2.7 | 1.5 | 1.2 | 44 | 34.4 | 1310 | 500 | 467 | 541 | 74 | 428 | 561 | 133 | 205.5 | 422 | 415 | 500 | 2.79
AK6 - 2009 Average |  |  | 24.57143 | 2009 | 221.6214 | 4.414286 | 3.021429 | 1.392857 | 33.21429 | 62.86429 | 1580.064 | 459.4286 | 419.9286 | 542.2857 | 122.3571 | 367.2857 | 569.0714 | 201.7857 | 221.6357 | 404.9286 | 402.1429
AK6 - 2010 | AK6 | 1 | 25 | 2010 | 216.6 | 4.8 | 2.4 | 2.4 | 49 | 64.6 | 1473.9 | 502 | 434 | 569 | 135 | 401 | 619 | 218 | 211.8 | 420 | 413 | 500 | 2.79
AK6 - 2010 | AK6 | 2 | 26 | 2010 | 201.4 | 2.1 | 1.5 | 0.6 | 28 | 26.4 | 1274.3 | 473 | 442 | 551 | 109 | 411 | 569 | 158 | 193.8 | 412 | 396 | 500 | 2.79
AK6 - 2010 | AK6 | 3 | 26 | 2010 | 257.8 | 4.2 | 2.7 | 1.5 | 35 | 67.5 | 2087.9 | 446 | 402 | 525 | 123 | 332 | 564 | 232 | 261.9 | 404 | 407 | 500 | 2.79
AK6 - 2010 | AK6 | 4 | 25 | 2010 | 173.1 | 4.2 | 3 | 1.2 | 28 | 45.1 | 941.3 | 443 | 402 | 545 | 143 | 359 | 605 | 246 | 166.8 | 412 | 409 | 500 | 2.79
AK6 - 2010 | AK6 | 5 | 25 | 2010 | 232.3 | 3 | 2.1 | 0.9 | 30 | 43.5 | 1695.3 | 425 | 381 | 528 | 147 | 300 | 547 | 247 | 224.7 | 390 | 376 | 500 | 2.79
AK6 - 2010 | AK6 | 6 | 26 | 2010 | 281 | 7.2 | 5.1 | 2.1 | 29 | 125.5 | 2480.6 | 435 | 390 | 545 | 155 | 310 | 577 | 267 | 282 | 406 | 411 | 500 | 2.79
AK6 - 2010 | AK6 | 7 | 26 | 2010 | 223.3 | 2.7 | 2.4 | 0.3 | 11 | 37.7 | 1566.5 | 435 | 415 | 596 | 181 | 348 | 596 | 248 | 220.2 | 418 | 420 | 500 | 2.79
AK6 - 2010 | AK6 | 8 | 26 | 2010 | 213.6 | 2.7 | 2.4 | 0.3 | 11 | 36 | 1433.4 | 398 | 384 | 511 | 127 | 293 | 511 | 218 | 222.3 | 354 | 355 | 500 | 2.79
AK6 - 2010 | AK6 | 10 | 26 | 2010 | 188.1 | 3.9 | 2.4 | 1.5 | 38 | 45.6 | 1111.5 | 475 | 430 | 547 | 117 | 278 | 554 | 276 | 188.1 | 437 | 439 | 500 | 2.79
AK6 - 2010 | AK6 | 12 | 26 | 2010 | 187.7 | 6.6 | 5.7 | 0.9 | 13 | 76.5 | 1106.8 | 438 | 414 | 585 | 171 | 357 | 613 | 256 | 189.3 | 426 | 428 | 500 | 2.79
AK6 - 2010 | AK6 | 13 | 25 | 2010 | 233 | 5.1 | 4.5 | 0.6 | 11 | 73.8 | 1705.5 | 388 | 362 | 586 | 224 | 298 | 592 | 294 | 221.4 | 380 | 378 | 500 | 2.79
AK6 - 2010 | AK6 | 15 | 25 | 2010 | 244 | 2.1 | 1.8 | 0.3 | 14 | 32.1 | 1870.4 | 403 | 384 | 515 | 131 | 343 | 515 | 172 | 222.9 | 390 | 386 | 500 | 2.79
AK6 - 2010 | AK6 | 14 | 26 | 2010 | 300.3 | 5.1 | 3.3 | 1.8 | 35 | 95.4 | 2833.1 | 442 | 378 | 558 | 180 | 318 | 591 | 273 | 292.2 | 398 | 397 | 500 | 2.79
AK6 - 2010 | AK6 | 17b | 25 | 2010 | 206.9 | 2.7 | 1.8 | 0.9 | 33 | 34.9 | 1344.8 | 461 | 427 | 529 | 102 | 362 | 568 | 206 | 205.5 | 422 | 415 | 500 | 2.79
AK6 - 2010 Average |  |  | 25.57143 | 2010 | 225.65 | 4.028571 | 2.935714 | 1.092857 | 26.07143 | 57.47143 | 1637.521 | 440.2857 | 403.2143 | 549.2857 | 146.0714 | 336.4286 | 572.9286 | 236.5 | 221.6357 | 404.9286 | 402.1429
AK6 - 2011 | AK6 | 1 | 26 | 2011 | 220.8 | 4.2 | 3 | 1.2 | 28 | 57.7 | 1531.6 | 479 | 443 | 571 | 128 | 411 | 605 | 194 | 211.8 | 420 | 413 | 500 | 2.79
AK6 - 2011 | AK6 | 2 | 27 | 2011 | 202.9 | 1.5 | 0.9 | 0.6 | 40 | 19.1 | 1293.3 | 477 | 430 | 548 | 118 | 420 | 591 | 171 | 193.8 | 412 | 396 | 500 | 2.79
AK6 - 2011 | AK6 | 3 | 27 | 2011 | 262.3 | 4.5 | 3.3 | 1.2 | 26 | 73.5 | 2161.5 | 459 | 436 | 522 | 86 | 337 | 552 | 215 | 261.9 | 404 | 407 | 500 | 2.79
AK6 - 2011 | AK6 | 4 | 26 | 2011 | 177 | 3.9 | 3 | 0.9 | 23 | 42.9 | 984.2 | 424 | 397 | 515 | 118 | 372 | 535 | 163 | 166.8 | 412 | 409 | 500 | 2.79
AK6 - 2011 | AK6 | 5 | 26 | 2011 | 235.6 | 3.3 | 2.7 | 0.6 | 18 | 48.5 | 1743.8 | 444 | 413 | 585 | 172 | 354 | 603 | 249 | 224.7 | 390 | 376 | 500 | 2.79
AK6 - 2011 | AK6 | 6 | 27 | 2011 | 287.3 | 6.3 | 5.1 | 1.2 | 19 | 112.5 | 2593.1 | 409 | 378 | 540 | 162 | 315 | 579 | 264 | 282 | 406 | 411 | 500 | 2.79
AK6 - 2011 | AK6 | 7 | 27 | 2011 | 225.7 | 2.4 | 1.5 | 0.9 | 37 | 33.9 | 1600.3 | 476 | 436 | 544 | 108 | 370 | 585 | 215 | 220.2 | 418 | 420 | 500 | 2.79
AK6 - 2011 | AK6 | 8 | 27 | 2011 | 217.2 | 3.6 | 3.3 | 0.3 | 8 | 48.7 | 1482.1 | 393 | 382 | 508 | 126 | 302 | 508 | 206 | 222.3 | 354 | 355 | 500 | 2.79
AK6 - 2011 | AK6 | 12 | 27 | 2011 | 193.1 | 5.4 | 4.5 | 0.9 | 16 | 64.6 | 1171.4 | 454 | 427 | 587 | 160 | 385 | 618 | 233 | 189.3 | 426 | 428 | 500 | 2.79
AK6 - 2011 | AK6 | 13 | 26 | 2011 | 237.2 | 4.2 | 3.6 | 0.6 | 14 | 62 | 1767.6 | 394 | 369 | 544 | 175 | 327 | 576 | 249 | 221.4 | 380 | 378 | 500 | 2.79
AK6 - 2011 | AK6 | 15 | 26 | 2011 | 245.8 | 1.8 | 1.5 | 0.3 | 16 | 27.7 | 1898.1 | 430 | 410 | 528 | 118 | 351 | 528 | 177 | 222.9 | 390 | 386 | 500 | 2.79
AK6 - 2011 | AK6 | 14 | 27 | 2011 | 304.2 | 3.9 | 3 | 0.9 | 23 | 74.1 | 2907.2 | 449 | 412 | 572 | 160 | 380 | 602 | 222 | 292.2 | 398 | 397 | 500 | 2.79
AK6 - 2011 | AK6 | 17b | 26 | 2011 | 210.2 | 3.3 | 2.7 | 0.6 | 18 | 43.2 | 1388.1 | 449 | 428 | 543 | 115 | 348 | 545 | 197 | 205.5 | 422 | 415 | 500 | 2.79
AK6 - 2011 Average |  |  | 26.53846 | 2011 | 232.2538 | 3.715385 | 2.930769 | 0.7846154 | 22 | 54.49231 | 1732.485 | 441.3077 | 412.3846 | 546.6923 | 134.3077 | 359.3846 | 571.3077 | 211.9231 | 224.2154 | 402.4615 | 399.3077
AK6 - 2012 | AK6 | 1 | 27 | 2012 | 223.8 | 3 | 2.4 | 0.6 | 20 | 41.9 | 1573.5 | 470 | 453 | 542 | 89 | 410 | 560 | 150 | 211.8 | 420 | 413 | 500 | 2.79
AK6 - 2012 | AK6 | 2 | 28 | 2012 | 203.8 | 0.9 | 0.9 | 0 | 0 | 11.5 | 1304.8 | 357 | 357 |  |  | 252 | 435 | 183 | 193.8 | 412 | 396 | 500 | 2.79
AK6 - 2012 | AK6 | 3 | 28 | 2012 | 265.3 | 3 | 3 | 0 | 0 | 49.7 | 2211.2 | 429 | 429 |  |  | 365 | 462 | 97 | 261.9 | 404 | 407 | 500 | 2.79
AK6 - 2012 | AK6 | 4 | 27 | 2012 | 178.8 | 1.8 | 1.8 | 0 | 0 | 20.1 | 1004.3 | 414 | 414 |  |  | 372 | 491 | 119 | 166.8 | 412 | 409 | 500 | 2.79
AK6 - 2012 | AK6 | 5 | 27 | 2012 | 237.7 | 2.1 | 1.2 | 0.9 | 42 | 31.2 | 1775 | 463 | 390 | 560 | 170 | 365 | 587 | 222 | 224.7 | 390 | 376 | 500 | 2.79
AK6 - 2012 | AK6 | 6 | 28 | 2012 | 290 | 2.7 | 2.4 | 0.3 | 11 | 49 | 2642.1 | 409 | 393 | 538 | 145 | 305 | 538 | 233 | 282 | 406 | 411 | 500 | 2.79
AK6 - 2012 | AK6 | 7 | 28 | 2012 | 227.2 | 1.5 | 0.9 | 0.6 | 40 | 21.3 | 1621.7 | 511 | 474 | 568 | 94 | 452 | 586 | 134 | 220.2 | 418 | 420 | 500 | 2.79
AK6 - 2012 | AK6 | 8 | 28 | 2012 | 222.3 | 5.1 | 5.1 | 0 | 0 | 70.4 | 1552.5 | 368 | 368 |  |  | 242 | 476 | 234 | 222.3 | 354 | 355 | 500 | 2.79
AK6 - 2012 | AK6 | 12 | 28 | 2012 | 197.3 | 4.2 | 2.7 | 1.5 | 35 | 51.5 | 1222.9 | 457 | 418 | 527 | 109 | 288 | 542 | 254 | 189.3 | 426 | 428 | 500 | 2.79
AK6 - 2012 | AK6 | 13 | 27 | 2012 | 241.4 | 4.2 | 3.9 | 0.3 | 7 | 63.1 | 1830.7 | 397 | 386 | 544 | 158 | 303 | 544 | 241 | 221.4 | 380 | 378 | 500 | 2.79
AK6 - 2012 | AK6 | 15 | 27 | 2012 | 247.9 | 2.1 | 2.1 | 0 | 0 | 32.6 | 1930.6 | 414 | 414 |  |  | 373 | 469 | 96 | 222.9 | 390 | 386 | 500 | 2.79
AK6 - 2012 | AK6 | 14 | 28 | 2012 | 307.2 | 3 | 2.7 | 0.3 | 10 | 57.6 | 2964.8 | 432 | 423 | 518 | 95 | 361 | 518 | 157 | 292.2 | 398 | 397 | 500 | 2.79
AK6 - 2012 | AK6 | 17b | 27 | 2012 | 213.5 | 3.3 | 3.3 | 0 | 0 | 43.9 | 1432 | 436 | 436 |  |  | 395 | 475 | 80 | 205.5 | 422 | 415 | 500 | 2.79
AK6 - 2012 Average |  |  | 27.53846 | 2012 | 235.0923 | 2.838462 | 2.492308 | 0.3461538 | 12.69231 | 41.83077 | 1774.315 | 427.4615 | 411.9231 | 542.4286 | 122.8571 | 344.8462 | 514.0769 | 169.2308 | 224.2154 | 402.4615 | 399.3077
AK7 - 1986 | AK7 | 12 | 1 | 1986 | 11.4 | 11.4 | 8.4 | 0 | 0 | 4.1 | 4.1 | 371 | 371 |  |  | 300 | 417 | 117 | 144.9 | 426 | 418 | 500 | 2.79
AK7 - 1986 Average |  |  | 1 | 1986 | 11.4 | 11.4 | 8.4 | 0 | 0 | 4.1 | 4.1 | 371 | 371 | #DIV/0! | #DIV/0! | 300 | 417 | 117 | 144.9 | 426 | 418
AK7 - 1987 | AK7 | 9 | 1 | 1987 | 9.7 | 9.7 | 8.7 | 0 | 0 | 3 | 3 | 329 | 329 |  |  | 236 | 447 | 211 | 227.1 | 411 | 418 | 500 | 2.79
AK7 - 1987 | AK7 | 11 | 1 | 1987 | 7.2 | 7.2 | 6.6 | 0.6 | 8 | 1.6 | 1.6 | 369 | 354 | 523 | 169 | 222 | 533 | 311 | 137.7 | 408 | 408 | 500 | 2.79
AK7 - 1987 | AK7 | 12 | 2 | 1987 | 32.1 | 20.7 | 20.7 | 0 | 0 | 28.3 | 32.4 | 350 | 350 |  |  | 278 | 477 | 199 | 144.9 | 426 | 418 | 500 | 2.79
AK7 - 1987 | AK7 | 13 | 2 | 1987 | 26.9 | 26.9 | 20.1 | 1.8 | 6 | 22.7 | 22.7 | 374 | 361 | 522 | 161 | 178 | 543 | 365 | 226.2 | 428 | 431 | 500 | 2.79
AK7 - 1987 Average |  |  | 1.5 | 1987 | 18.975 | 16.125 | 14.025 | 0.6 | 3.5 | 13.9 | 14.925 | 355.5 | 348.5 | 522.5 | 165 | 228.5 | 500 | 271.5 | 183.975 | 418.25 | 418.75
AK7 - 1988 | AK7 | 1 | 3 | 1988 | 37.9 | 37.9 | 12.9 | 0 | 0 | 45.1 | 45.1 | 356 | 356 |  |  | 266 | 460 | 194 | 184.2 | 438 | 433 | 500 | 2.79
AK7 - 1988 | AK7 | 3 | 3 | 1988 | 43.6 | 43.6 | 18.3 | 0.3 | 0 | 59.7 | 59.7 | 362 | 360 | 500 | 140 | 105 | 500 | 395 | 252.9 | 370 | 365 | 500 | 2.79
AK7 - 1988 | AK7 | 5 | 3 | 1988 | 21.3 | 21.3 | 18 | 0.3 | 1 | 14.3 | 14.3 | 394 | 392 | 504 | 112 | 180 | 504 | 324 | 221.1 | 426 | 420 | 500 | 2.79
AK7 - 1988 | AK7 | 9 | 2 | 1988 | 26.2 | 16.5 | 16.5 | 0 | 0 | 18.6 | 21.6 | 308 | 308 |  |  | 239 | 429 | 190 | 227.1 | 411 | 418 | 500 | 2.79
AK7 - 1988 | AK7 | 11 | 2 | 1988 | 22.2 | 15 | 14.7 | 0.3 | 2 | 13.9 | 15.5 | 384 | 381 | 515 | 134 | 273 | 515 | 242 | 137.7 | 408 | 408 | 500 | 2.79
AK7 - 1988 | AK7 | 12 | 3 | 1988 | 49.5 | 17.4 | 17.4 | 0 | 0 | 44.6 | 77 | 366 | 366 |  |  | 274 | 482 | 208 | 144.9 | 426 | 418 | 500 | 2.79
AK7 - 1988 | AK7 | 13 | 3 | 1988 | 44.9 | 18 | 16.5 | 1.5 | 8 | 40.6 | 63.3 | 385 | 373 | 522 | 149 | 318 | 530 | 212 | 226.2 | 428 | 431 | 500 | 2.79
AK7 - 1988 | AK7 | 14 | 3 | 1988 | 57.9 | 57.9 | 27.9 | 0 | 0 | 105.3 | 105.3 | 294 | 294 |  |  | 245 | 415 | 170 | 193.2 | 390 | 377 | 500 | 2.79
AK7 - 1988 | AK7 | 15 | 3 | 1988 | 37.7 | 37.7 | 17.7 | 0 | 0 | 44.7 | 44.7 | 341 | 341 |  |  | 264 | 476 | 212 | 172.5 | 414 | 397 | 500 | 2.79
AK7 - 1988 Average |  |  | 2.777778 | 1988 | 37.91111 | 29.47778 | 17.76667 | 0.2666667 | 1.222222 | 42.97778 | 49.61111 | 354.4444 | 352.3333 | 510.25 | 133.75 | 240.4444 | 479 | 238.5556 | 195.5333 | 412.3333 | 407.4444
AK7 - 1989 | AK7 | 1 | 4 | 1989 | 60.4 | 22.5 | 21.6 | 0.9 | 4 | 69.5 | 114.6 | 353 | 346 | 512 | 166 | 288 | 522 | 234 | 184.2 | 438 | 433 | 500 | 2.79
AK7 - 1989 | AK7 | 2 | 4 | 1989 | 22.6 | 22.6 | 12.6 | 0 | 0 | 16 | 16 | 339 | 339 |  |  | 262 | 499 | 237 | 195.9 | 414 | 411 | 500 | 2.79
AK7 - 1989 | AK7 | 3 | 4 | 1989 | 70.6 | 27 | 26.1 | 0.9 | 3 | 96.9 | 156.6 | 378 | 373 | 520 | 147 | 291 | 526 | 235 | 252.9 | 370 | 365 | 500 | 2.79
AK7 - 1989 | AK7 | 5 | 4 | 1989 | 42.3 | 21 | 19.5 | 1.5 | 7 | 42 | 56.2 | 414 | 405 | 541 | 136 | 357 | 574 | 217 | 221.1 | 426 | 420 | 500 | 2.79
AK7 - 1989 | AK7 | 6 | 4 | 1989 | 61.2 | 61.2 | 46.2 | 0 | 0 | 117.7 | 117.7 | 345 | 345 |  |  | 123 | 483 | 360 | 181.2 | 379 | 374 | 500 | 2.79
AK7 - 1989 | AK7 | 7 | 4 | 1989 | 15.8 | 15.8 | 7.5 | 0.3 | 1 | 7.8 | 7.8 | 319 | 311 | 514 | 203 | 170 | 514 | 344 | 278.4 | 367 | 372 | 500 | 2.79
AK7 - 1989 | AK7 | 8 | 4 | 1989 | 50.8 | 50.8 | 25.5 | 0.3 | 0 | 81.1 | 81.1 | 383 | 381 | 510 | 129 | 264 | 510 | 246 | 177.9 | 438 | 415 | 500 | 2.79
AK7 - 1989 | AK7 | 9 | 3 | 1989 | 46.9 | 20.7 | 20.4 | 0.3 | 1 | 47.5 | 69.1 | 324 | 321 | 530 | 209 | 248 | 530 | 282 | 227.1 | 411 | 418 | 500 | 2.79
AK7 - 1989 | AK7 | 11 | 3 | 1989 | 37.2 | 15 | 14.4 | 0.6 | 4 | 28 | 43.5 | 365 | 359 | 515 | 156 | 300 | 524 | 224 | 137.7 | 408 | 408 | 500 | 2.79
AK7 - 1989 | AK7 | 12 | 4 | 1989 | 63.9 | 14.4 | 14.1 | 0.3 | 2 | 51.3 | 128.3 | 360 | 356 | 532 | 176 | 296 | 532 | 236 | 144.9 | 426 | 418 | 500 | 2.79
AK7 - 1989 | AK7 | 13 | 4 | 1989 | 59.9 | 15 | 14.4 | 0.6 | 4 | 49.4 | 112.7 | 370 | 364 | 523 | 159 | 308 | 525 | 217 | 226.2 | 428 | 431 | 500 | 2.79
AK7 - 1989 | AK7 | 14 | 4 | 1989 | 78.9 | 21 | 21 | 0 | 0 | 90.3 | 195.6 | 304 | 304 |  |  | 253 | 479 | 226 | 193.2 | 390 | 377 | 500 | 2.79
AK7 - 1989 | AK7 | 15 | 4 | 1989 | 61.1 | 23.4 | 23.4 | 0 | 0 | 72.6 | 117.3 | 344 | 344 |  |  | 276 | 471 | 195 | 172.5 | 414 | 397 | 500 | 2.79
AK7 - 1989 Average |  |  | 3.846154 | 1989 | 51.66154 | 25.41538 | 20.51538 | 0.4384615 | 2 | 59.23846 | 93.57692 | 353.6923 | 349.8462 | 521.8889 | 164.5556 | 264.3077 | 514.5385 | 250.2308 | 199.4769 | 408.3846 | 403
AK7 - 1990 | AK7 | 1 | 5 | 1990 | 74.8 | 14.4 | 13.2 | 1.2 | 8 | 61.2 | 175.8 | 362 | 347 | 529 | 182 | 293 | 561 | 268 | 184.2 | 438 | 433 | 500 | 2.79
AK7 - 1990 | AK7 | 2 | 5 | 1990 | 33.1 | 10.5 | 9.3 | 1.2 | 11 | 18.4 | 34.4 | 394 | 377 | 526 | 149 | 316 | 540 | 224 | 195.9 | 414 | 411 | 500 | 2.79
AK7 - 1990 | AK7 | 3 | 5 | 1990 | 96.7 | 26.1 | 25.8 | 0.3 | 1 | 137.2 | 293.8 | 338 | 336 | 509 | 173 | 261 | 509 | 248 | 252.9 | 370 | 365 | 500 | 2.79
AK7 - 1990 | AK7 | 5 | 5 | 1990 | 57.3 | 15 | 13.2 | 1.8 | 12 | 46.9 | 103.1 | 425 | 411 | 532 | 121 | 377 | 601 | 224 | 221.1 | 426 | 420 | 500 | 2.79
AK7 - 1990 | AK7 | 6 | 5 | 1990 | 77.4 | 16.2 | 16.2 | 0 | 0 | 70.5 | 188.2 | 335 | 335 |  |  | 289 | 485 | 196 | 181.2 | 379 | 374 | 500 | 2.79
AK7 - 1990 | AK7 | 7 | 5 | 1990 | 28.7 | 12.9 | 12.3 | 0.6 | 4 | 18 | 25.9 | 343 | 334 | 538 | 204 | 280 | 565 | 285 | 278.4 | 367 | 372 | 500 | 2.79
AK7 - 1990 | AK7 | 8 | 5 | 1990 | 74.5 | 23.7 | 23.7 | 0 | 0 | 93.3 | 174.4 | 370 | 370 |  |  | 292 | 495 | 203 | 177.9 | 438 | 415 | 500 | 2.79
AK7 - 1990 | AK7 | 9 | 4 | 1990 | 61.3 | 14.4 | 12.9 | 1.5 | 10 | 48.9 | 118.1 | 359 | 340 | 520 | 180 | 281 | 551 | 270 | 227.1 | 411 | 418 | 500 | 2.79
AK7 - 1990 | AK7 | 10 | 4 | 1990 | 19 | 19 | 9 | 0 | 0 | 11.3 | 11.3 | 381 | 381 |  |  | 129 | 487 | 358 | 240.3 | 373 | 372 | 500 | 2.79
AK7 - 1990 | AK7 | 11 | 4 | 1990 | 47.1 | 9.9 | 9.3 | 0.6 | 6 | 26.2 | 69.7 | 394 | 386 | 516 | 130 | 328 | 517 | 189 | 137.7 | 408 | 408 | 500 | 2.79
AK7 - 1990 | AK7 | 12 | 5 | 1990 | 72.3 | 8.4 | 7.5 | 0.9 | 10 | 35.9 | 164.2 | 405 | 393 | 504 | 111 | 346 | 509 | 163 | 144.9 | 426 | 418 | 500 | 2.79
AK7 - 1990 | AK7 | 13 | 5 | 1990 | 70.1 | 10.2 | 9.3 | 0.9 | 8 | 41.7 | 154.4 | 388 | 374 | 530 | 156 | 323 | 536 | 213 | 226.2 | 428 | 431 | 500 | 2.79
AK7 - 1990 | AK7 | 14 | 5 | 1990 | 93.9 | 15 | 15 | 0 | 0 | 81.4 | 277 | 320 | 320 |  |  | 271 | 438 | 167 | 193.2 | 390 | 377 | 500 | 2.79
AK7 - 1990 | AK7 | 15 | 5 | 1990 | 73.4 | 12.3 | 12.3 | 0 | 0 | 52 | 169.3 | 354 | 354 |  |  | 274 | 471 | 197 | 172.5 | 414 | 397 | 500 | 2.79
AK7 - 1990 Average |  |  | 4.785714 | 1990 | 62.82857 | 14.85714 | 13.5 | 0.6428571 | 5 | 53.06429 | 139.9714 | 369.1429 | 361.2857 | 522.6667 | 156.2222 | 290 | 518.9286 | 228.9286 | 202.3929 | 405.8571 | 400.7857
AK7 - 1991 | AK7 | 1 | 6 | 1991 | 87.1 | 12.3 | 11.1 | 1.2 | 9 | 62.6 | 238.3 | 368 | 349 | 549 | 200 | 302 | 574 | 272 | 184.2 | 438 | 433 | 500 | 2.79
AK7 - 1991 | AK7 | 2 | 6 | 1991 | 49.3 | 16.2 | 16.2 | 0 | 0 | 41.9 | 76.4 | 362 | 362 |  |  | 303 | 467 | 164 | 195.9 | 414 | 411 | 500 | 2.79
AK7 - 1991 | AK7 | 3 | 6 | 1991 | 113.5 | 16.8 | 16.2 | 0.6 | 3 | 110.9 | 404.7 | 341 | 335 | 513 | 178 | 287 | 525 | 238 | 252.9 | 370 | 365 | 500 | 2.79
AK7 - 1991 | AK7 | 5 | 6 | 1991 | 72.6 | 15.3 | 13.8 | 1.5 | 9 | 62.4 | 165.6 | 417 | 402 | 556 | 154 | 355 | 589 | 234 | 221.1 | 426 | 420 | 500 | 2.79
AK7 - 1991 | AK7 | 6 | 6 | 1991 | 90.6 | 13.2 | 12.9 | 0.3 | 2 | 69.7 | 257.9 | 336 | 332 | 512 | 180 | 275 | 512 | 237 | 181.2 | 379 | 374 | 500 | 2.79
AK7 - 1991 | AK7 | 7 | 6 | 1991 | 43.4 | 14.7 | 13.8 | 0.9 | 6 | 33.3 | 59.2 | 333 | 320 | 535 | 215 | 251 | 542 | 291 | 278.4 | 367 | 372 | 500 | 2.79
AK7 - 1991 | AK7 | 8 | 6 | 1991 | 90.7 | 16.2 | 15.6 | 0.6 | 3 | 84.1 | 258.4 | 384 | 379 | 509 | 130 | 314 | 515 | 201 | 177.9 | 438 | 415 | 500 | 2.79
AK7 - 1991 | AK7 | 9 | 5 | 1991 | 75.7 | 14.4 | 12.9 | 1.5 | 10 | 62 | 180 | 360 | 341 | 528 | 187 | 285 | 547 | 262 | 227.1 | 411 | 418 | 500 | 2.79
AK7 - 1991 | AK7 | 10 | 5 | 1991 | 36.4 | 17.4 | 16.5 | 0.9 | 5 | 30.3 | 41.6 | 361 | 353 | 516 | 163 | 292 | 521 | 229 | 240.3 | 373 | 372 | 500 | 2.79
AK7 - 1991 | AK7 | 11 | 5 | 1991 | 55.5 | 8.4 | 7.2 | 1.2 | 14 | 27.1 | 96.8 | 419 | 397 | 553 | 156 | 336 | 586 | 250 | 137.7 | 408 | 408 | 500 | 2.79
AK7 - 1991 | AK7 | 12 | 6 | 1991 | 81.6 | 9.3 | 8.4 | 0.9 | 9 | 45 | 209.2 | 384 | 368 | 535 | 167 | 319 | 552 | 233 | 144.9 | 426 | 418 | 500 | 2.79
AK7 - 1991 | AK7 | 13 | 6 | 1991 | 83.6 | 13.5 | 12.3 | 1.2 | 8 | 65.2 | 219.6 | 409 | 397 | 531 | 134 | 359 | 550 | 191 | 226.2 | 428 | 431 | 500 | 2.79
AK7 - 1991 | AK7 | 14 | 6 | 1991 | 100.8 | 6.9 | 6.6 | 0.3 | 4 | 42.2 | 319.2 | 379 | 373 | 507 | 134 | 299 | 507 | 208 | 193.2 | 390 | 377 | 500 | 2.79
AK7 - 1991 | AK7 | 15 | 6 | 1991 | 87.2 | 13.8 | 12 | 1.8 | 13 | 69.6 | 238.9 | 372 | 351 | 511 | 160 | 273 | 539 | 266 | 172.5 | 414 | 397 | 500 | 2.79
AK7 - 1991 Average |  |  | 5.785714 | 1991 | 76.28571 | 13.45714 | 12.53571 | 0.9214286 | 6.785714 | 57.59286 | 197.5571 | 373.2143 | 361.3571 | 527.3077 | 166 | 303.5714 | 537.5714 | 234 | 202.3929 | 405.8571 | 400.7857
AK7 - 1992 | AK7 | 1 | 7 | 1992 | 99.4 | 12.3 | 9.9 | 2.4 | 19 | 72.1 | 310.4 | 410 | 381 | 531 | 150 | 334 | 564 | 230 | 184.2 | 438 | 433 | 500 | 2.79
AK7 - 1992 | AK7 | 2 | 7 | 1992 | 70.3 | 21 | 20.7 | 0.3 | 1 | 78.9 | 155.3 | 365 | 363 | 517 | 154 | 311 | 517 | 206 | 195.9 | 414 | 411 | 500 | 2.79
AK7 - 1992 | AK7 | 3 | 7 | 1992 | 129.7 | 16.2 | 15.9 | 0.3 | 1 | 123.8 | 528.5 | 338 | 334 | 512 | 178 | 269 | 512 | 243 | 252.9 | 370 | 365 | 500 | 2.79
AK7 - 1992 | AK7 | 5 | 7 | 1992 | 87.3 | 14.7 | 12 | 2.7 | 18 | 73.8 | 239.4 | 447 | 424 | 553 | 129 | 374 | 592 | 218 | 221.1 | 426 | 420 | 500 | 2.79
AK7 - 1992 | AK7 | 6 | 7 | 1992 | 102.6 | 12 | 12 | 0 | 0 | 72.8 | 330.7 | 362 | 362 |  |  | 282 | 491 | 209 | 181.2 | 379 | 374 | 500 | 2.79
AK7 - 1992 | AK7 | 7 | 7 | 1992 | 60.5 | 17.1 | 15.9 | 1.2 | 7 | 55.8 | 115 | 339 | 325 | 523 | 198 | 266 | 531 | 265 | 278.4 | 367 | 372 | 500 | 2.79
AK7 - 1992 | AK7 | 8 | 7 | 1992 | 105.4 | 14.7 | 13.2 | 1.5 | 10 | 90.6 | 349 | 373 | 355 | 530 | 175 | 292 | 557 | 265 | 177.9 | 438 | 415 | 500 | 2.79
AK7 - 1992 | AK7 | 9 | 6 | 1992 | 90.4 | 14.7 | 13.2 | 1.5 | 10 | 76.7 | 256.7 | 376 | 360 | 517 | 157 | 298 | 530 | 232 | 227.1 | 411 | 418 | 500 | 2.79
AK7 - 1992 | AK7 | 10 | 6 | 1992 | 55 | 18.6 | 18.6 | 0 | 0 | 53.4 | 95 | 364 | 364 |  |  | 284 | 477 | 193 | 240.3 | 373 | 372 | 500 | 2.79
AK7 - 1992 | AK7 | 11 | 6 | 1992 | 64.2 | 8.7 | 7.8 | 0.9 | 10 | 32.7 | 129.5 | 414 | 398 | 549 | 151 | 347 | 583 | 236 | 137.7 | 408 | 408 | 500 | 2.79
AK7 - 1992 | AK7 | 12 | 7 | 1992 | 93 | 11.4 | 10.5 | 0.9 | 7 | 62.5 | 271.7 | 385 | 374 | 520 | 146 | 324 | 531 | 207 | 144.9 | 426 | 418 | 500 | 2.79
AK7 - 1992 | AK7 | 13 | 7 | 1992 | 101 | 17.4 | 15.3 | 2.1 | 12 | 100.9 | 320.5 | 394 | 377 | 522 | 145 | 327 | 540 | 213 | 226.2 | 428 | 431 | 500 | 2.79
AK7 - 1992 | AK7 | 14 | 7 | 1992 | 114.9 | 14.1 | 14.1 | 0 | 0 | 95.5 | 414.8 | 348 | 348 |  |  | 284 | 493 | 209 | 193.2 | 390 | 377 | 500 | 2.79
AK7 - 1992 | AK7 | 15 | 7 | 1992 | 100.4 | 13.2 | 12.9 | 0.3 | 2 | 77.8 | 316.7 | 369 | 365 | 503 | 138 | 298 | 503 | 205 | 172.5 | 414 | 397 | 500 | 2.79
AK7 - 1992 Average |  |  | 6.785714 | 1992 | 91.00714 | 14.72143 | 13.71429 | 1.007143 | 6.928571 | 76.23571 | 273.8 | 377.4286 | 366.4286 | 525.1818 | 156.4545 | 306.4286 | 530.0714 | 223.6429 | 202.3929 | 405.8571 | 400.7857
AK7 - 1993 | AK7 | 1 | 8 | 1993 | 111.4 | 12 | 9.9 | 2.1 | 17 | 79.5 | 389.9 | 414 | 387 | 541 | 154 | 340 | 570 | 230 | 184.2 | 438 | 433 | 500 | 2.79
AK7 - 1993 | AK7 | 2 | 8 | 1993 | 83.8 | 13.5 | 12.6 | 0.9 | 6 | 65.4 | 220.6 | 387 | 376 | 542 | 166 | 317 | 552 | 235 | 195.9 | 414 | 411 | 500 | 2.79
AK7 - 1993 | AK7 | 3 | 8 | 1993 | 142.6 | 12.9 | 11.7 | 1.2 | 9 | 110.4 | 638.8 | 353 | 335 | 531 | 196 | 277 | 551 | 274 | 252.9 | 370 | 365 | 500 | 2.79
AK7 - 1993 | AK7 | 5 | 8 | 1993 | 102.6 | 15.3 | 12.3 | 3 | 19 | 91.3 | 330.7 | 443 | 421 | 536 | 115 | 367 | 583 | 216 | 221.1 | 426 | 420 | 500 | 2.79
AK7 - 1993 | AK7 | 6 | 8 | 1993 | 114 | 11.4 | 11.1 | 0.3 | 2 | 77.6 | 408.3 | 374 | 371 | 505 | 134 | 303 | 505 | 202 | 181.2 | 379 | 374 | 500 | 2.79
AK7 - 1993 | AK7 | 7 | 8 | 1993 | 75.5 | 15 | 15 | 0 | 0 | 64.1 | 179.1 | 376 | 376 |  |  | 293 | 498 | 205 | 278.4 | 367 | 372 | 500 | 2.79
AK7 - 1993 | AK7 | 8 | 8 | 1993 | 119.2 | 13.8 | 12.3 | 1.5 | 10 | 97.4 | 446.4 | 408 | 394 | 524 | 130 | 330 | 540 | 210 | 177.9 | 438 | 415 | 500 | 2.79
AK7 - 1993 | AK7 | 9 | 7 | 1993 | 100.3 | 9.9 | 8.4 | 1.5 | 15 | 59.3 | 316 | 390 | 364 | 536 | 172 | 314 | 583 | 269 | 227.1 | 411 | 418 | 500 | 2.79
AK7 - 1993 | AK7 | 10 | 7 | 1993 | 73.6 | 18.6 | 18.3 | 0.3 | 1 | 75.1 | 170.2 | 360 | 357 | 525 | 168 | 296 | 525 | 229 | 240.3 | 373 | 372 | 500 | 2.79
AK7 - 1993 | AK7 | 11 | 7 | 1993 | 69.9 | 5.7 | 4.8 | 0.9 | 15 | 24 | 153.5 | 412 | 385 | 555 | 170 | 354 | 583 | 229 | 137.7 | 408 | 408 | 500 | 2.79
AK7 - 1993 | AK7 | 12 | 8 | 1993 | 100.2 | 7.2 | 6.3 | 0.9 | 12 | 43.7 | 315.4 | 417 | 400 | 541 | 141 | 345 | 568 | 223 | 144.9 | 426 | 418 | 500 | 2.79
AK7 - 1993 | AK7 | 13 | 8 | 1993 | 109.1 | 8.1 | 6.9 | 1.2 | 14 | 53.5 | 373.9 | 410 | 388 | 538 | 150 | 346 | 573 | 227 | 226.2 | 428 | 431 | 500 | 2.79
AK7 - 1993 | AK7 | 14 | 8 | 1993 | 122.1 | 7.2 | 6.3 | 0.9 | 12 | 53.6 | 468.4 | 366 | 345 | 516 | 171 | 311 | 525 | 214 | 193.2 | 390 | 377 | 500 | 2.79
AK7 - 1993 | AK7 | 15 | 8 | 1993 | 108.8 | 8.4 | 7.8 | 0.6 | 7 | 55.2 | 371.9 | 362 | 349 | 527 | 178 | 307 | 540 | 233 | 172.5 | 414 | 397 | 500 | 2.79
AK7 - 1993 Average |  |  | 7.785714 | 1993 | 102.3643 | 11.35714 | 10.26429 | 1.092857 | 9.928571 | 67.86429 | 341.65 | 390.8571 | 374.8571 | 532.0769 | 157.3077 | 321.4286 | 549.7143 | 228.2857 | 202.3929 | 405.8571 | 400.7857
AK7 - 1994 | AK7 | 1 | 9 | 1994 | 120.1 | 8.7 | 7.2 | 1.5 | 17 | 63.3 | 453.1 | 417 | 394 | 528 | 134 | 326 | 551 | 225 | 184.2 | 438 | 433 | 500 | 2.79
AK7 - 1994 | AK7 | 2 | 9 | 1994 | 92.8 | 9 | 8.4 | 0.6 | 6 | 49.9 | 270.5 | 404 | 396 | 520 | 124 | 302 | 532 | 230 | 195.9 | 414 | 411 | 500 | 2.79
AK7 - 1994 | AK7 | 3 | 9 | 1994 | 157 | 14.4 | 13.5 | 0.9 | 6 | 135.5 | 774.4 | 344 | 332 | 521 | 189 | 278 | 530 | 252 | 252.9 | 370 | 365 | 500 | 2.79
AK7 - 1994 | AK7 | 5 | 9 | 1994 | 119.1 | 16.5 | 15.3 | 1.2 | 7 | 114.9 | 445.6 | 411 | 403 | 515 | 112 | 354 | 537 | 183 | 221.1 | 426 | 420 | 500 | 2.79
AK7 - 1994 | AK7 | 6 | 9 | 1994 | 125.4 | 11.4 | 11.4 | 0 | 0 | 85.7 | 494 | 367 | 367 |  |  | 244 | 483 | 239 | 181.2 | 379 | 374 | 500 | 2.79
AK7 - 1994 | AK7 | 7 | 9 | 1994 | 94.4 | 18.9 | 18 | 0.9 | 4 | 100.9 | 280 | 360 | 352 | 521 | 169 | 247 | 535 | 288 | 278.4 | 367 | 372 | 500 | 2.79
AK7 - 1994 | AK7 | 8 | 9 | 1994 | 125.8 | 6.6 | 6.3 | 0.3 | 4 | 50.8 | 497.2 | 348 | 341 | 512 | 171 | 269 | 512 | 243 | 177.9 | 438 | 415 | 500 | 2.79
AK7 - 1994 | AK7 | 9 | 8 | 1994 | 108.4 | 8.1 | 7.5 | 0.6 | 7 | 53.1 | 369.2 | 373 | 360 | 537 | 177 | 273 | 545 | 272 | 227.1 | 411 | 418 | 500 | 2.79
AK7 - 1994 | AK7 | 10 | 8 | 1994 | 92.5 | 18.9 | 16.5 | 2.4 | 12 | 98.6 | 268.8 | 384 | 365 | 519 | 154 | 256 | 549 | 293 | 240.3 | 373 | 372 | 500 | 2.79
AK7 - 1994 | AK7 | 11 | 8 | 1994 | 75.3 | 5.4 | 5.1 | 0.3 | 5 | 24.6 | 178.1 | 427 | 421 | 537 | 116 | 338 | 537 | 199 | 137.7 | 408 | 408 | 500 | 2.79
AK7 - 1994 | AK7 | 12 | 9 | 1994 | 108.6 | 8.4 | 8.4 | 0 | 0 | 55.1 | 370.5 | 392 | 392 |  |  | 300 | 496 | 196 | 144.9 | 426 | 418 | 500 | 2.79
AK7 - 1994 | AK7 | 13 | 9 | 1994 | 114.8 | 5.7 | 4.2 | 1.5 | 26 | 40.1 | 414 | 434 | 394 | 547 | 153 | 332 | 572 | 240 | 226.2 | 428 | 431 | 500 | 2.79
AK7 - 1994 | AK7 | 14 | 9 | 1994 | 129.3 | 7.2 | 6.3 | 0.9 | 12 | 56.9 | 525.2 | 374 | 350 | 542 | 192 | 284 | 572 | 288 | 193.2 | 390 | 377 | 500 | 2.79
AK7 - 1994 | AK7 | 15 | 9 | 1994 | 114.8 | 6 | 5.7 | 0.3 | 5 | 42.1 | 414 | 378 | 371 | 507 | 136 | 269 | 507 | 238 | 172.5 | 414 | 397 | 500 | 2.79
AK7 - 1994 Average |  |  | 8.785714 | 1994 | 112.7357 | 10.37143 | 9.557143 | 0.8142857 | 7.928571 | 69.39286 | 411.0429 | 386.6429 | 374.1429 | 525.5 | 152.25 | 290.8571 | 532.7143 | 241.8571 | 202.3929 | 405.8571 | 400.7857
AK7 - 1995 | AK7 | 1 | 10 | 1995 | 126.7 | 6.6 | 6 | 0.6 | 9 | 51.2 | 504.3 | 419 | 407 | 546 | 139 | 318 | 566 | 248 | 184.2 | 438 | 433 | 500 | 2.79
AK7 - 1995 | AK7 | 2 | 10 | 1995 | 101.2 | 8.4 | 7.2 | 1.2 | 14 | 51.2 | 321.7 | 396 | 375 | 525 | 150 | 328 | 547 | 219 | 195.9 | 414 | 411 | 500 | 2.79
AK7 - 1995 | AK7 | 3 | 10 | 1995 | 167.2 | 10.2 | 10.2 | 0 | 0 | 103.9 | 878.3 | 345 | 345 |  |  | 292 | 467 | 175 | 252.9 | 370 | 365 | 500 | 2.79
AK7 - 1995 | AK7 | 5 | 10 | 1995 | 130.5 | 11.4 | 10.5 | 0.9 | 7 | 89.4 | 535 | 422 | 414 | 521 | 107 | 355 | 540 | 185 | 221.1 | 426 | 420 | 500 | 2.79
AK7 - 1995 | AK7 | 6 | 10 | 1995 | 130.5 | 5.1 | 5.1 | 0 | 0 | 41 | 535 | 349 | 349 |  |  | 275 | 495 | 220 | 181.2 | 379 | 374 | 500 | 2.79
AK7 - 1995 | AK7 | 7 | 10 | 1995 | 110.9 | 16.5 | 15.9 | 0.6 | 3 | 106.4 | 386.4 | 364 | 358 | 528 | 170 | 281 | 538 | 257 | 278.4 | 367 | 372 | 500 | 2.79
AK7 - 1995 | AK7 | 8 | 10 | 1995 | 132.7 | 6.9 | 6.3 | 0.6 | 8 | 56 | 553.2 | 397 | 385 | 516 | 131 | 324 | 517 | 193 | 177.9 | 438 | 415 | 500 | 2.79
AK7 - 1995 | AK7 | 9 | 9 | 1995 | 116.2 | 7.8 | 7.5 | 0.3 | 3 | 55 | 424.2 | 400 | 395 | 525 | 130 | 296 | 525 | 229 | 227.1 | 411 | 418 | 500 | 2.79
AK7 - 1995 | AK7 | 10 | 9 | 1995 | 106.3 | 13.8 | 13.5 | 0.3 | 2 | 86.2 | 355 | 368 | 365 | 523 | 158 | 294 | 523 | 229 | 240.3 | 373 | 372 | 500 | 2.79
AK7 - 1995 | AK7 | 11 | 9 | 1995 | 82.8 | 7.5 | 7.2 | 0.3 | 4 | 37.3 | 215.4 | 409 | 403 | 549 | 146 | 350 | 549 | 199 | 137.7 | 408 | 408 | 500 | 2.79
AK7 - 1995 | AK7 | 12 | 10 | 1995 | 114 | 5.4 | 4.8 | 0.6 | 11 | 37.8 | 408.3 | 418 | 402 | 544 | 142 | 312 | 560 | 248 | 144.9 | 426 | 418 | 500 | 2.79
AK7 - 1995 | AK7 | 13 | 10 | 1995 | 120.2 | 5.4 | 3.9 | 1.5 | 27 | 39.9 | 453.9 | 443 | 409 | 529 | 120 | 342 | 562 | 220 | 226.2 | 428 | 431 | 500 | 2.79
AK7 - 1995 | AK7 | 14 | 10 | 1995 | 135.9 | 6.6 | 5.7 | 0.9 | 13 | 55 | 580.2 | 385 | 363 | 522 | 159 | 286 | 535 | 249 | 193.2 | 390 | 377 | 500 | 2.79
AK7 - 1995 | AK7 | 15 | 10 | 1995 | 119.9 | 5.1 | 4.2 | 0.9 | 17 | 37.6 | 451.6 | 426 | 403 | 535 | 132 | 313 | 579 | 266 | 172.5 | 414 | 397 | 500 | 2.79
AK7 - 1995 Average |  |  | 9.785714 | 1995 | 121.0714 | 8.335714 | 7.714286 | 0.6214286 | 8.428571 | 60.56429 | 471.6071 | 395.7857 | 383.7857 | 530.25 | 140.3333 | 311.8571 | 535.9286 | 224.0714 | 202.3929 | 405.8571 | 400.7857
AK7 - 1996 | AK7 | 1 | 11 | 1996 | 136.3 | 9.6 | 8.4 | 1.2 | 12 | 79.3 | 583.6 | 423 | 404 | 555 | 151 | 349 | 579 | 230 | 184.2 | 438 | 433 | 500 | 2.79
AK7 - 1996 | AK7 | 2 | 11 | 1996 | 110.8 | 9.6 | 7.5 | 2.1 | 21 | 63.9 | 385.7 | 404 | 369 | 528 | 159 | 330 | 580 | 250 | 195.9 | 414 | 411 | 500 | 2.79
AK7 - 1996 | AK7 | 3 | 11 | 1996 | 179.2 | 12 | 10.8 | 1.2 | 10 | 130.6 | 1008.8 | 350 | 331 | 522 | 191 | 255 | 542 | 287 | 252.9 | 370 | 365 | 500 | 2.79
AK7 - 1996 | AK7 | 5 | 11 | 1996 | 143.4 | 12.9 | 11.4 | 1.5 | 11 | 111 | 646 | 403 | 385 | 533 | 148 | 342 | 540 | 198 | 221.1 | 426 | 420 | 500 | 2.79
AK7 - 1996 | AK7 | 6 | 11 | 1996 | 136.8 | 6.3 | 5.1 | 1.2 | 19 | 52.9 | 587.9 | 376 | 336 | 544 | 208 | 287 | 571 | 284 | 181.2 | 379 | 374 | 500 | 2.79
AK7 - 1996 | AK7 | 7 | 11 | 1996 | 128.9 | 18 | 16.8 | 1.2 | 6 | 135.6 | 522 | 354 | 341 | 539 | 198 | 271 | 571 | 300 | 278.4 | 367 | 372 | 500 | 2.79
AK7 - 1996 | AK7 | 8 | 11 | 1996 | 139.6 | 6.9 | 6.6 | 0.3 | 4 | 59 | 612.2 | 422 | 417 | 537 | 120 | 315 | 537 | 222 | 177.9 | 438 | 415 | 500 | 2.79
AK7 - 1996 | AK7 | 9 | 10 | 1996 | 127 | 10.8 | 9 | 1.8 | 16 | 82.5 | 506.7 | 388 | 358 | 538 | 180 | 301 | 584 | 283 | 227.1 | 411 | 418 | 500 | 2.79
AK7 - 1996 | AK7 | 10 | 10 | 1996 | 118.9 | 12.6 | 12 | 0.6 | 4 | 89.1 | 444.1 | 368 | 361 | 511 | 150 | 274 | 519 | 245 | 240.3 | 373 | 372 | 500 | 2.79
AK7 - 1996 | AK7 | 11 | 10 | 1996 | 90.9 | 8.1 | 6.9 | 1.2 | 14 | 44.2 | 259.6 | 396 | 372 | 538 | 166 | 297 | 562 | 265 | 137.7 | 408 | 408 | 500 | 2.79
AK7 - 1996 | AK7 | 12 | 11 | 1996 | 120.3 | 6.3 | 5.4 | 0.9 | 14 | 46.4 | 454.7 | 415 | 397 | 526 | 129 | 345 | 552 | 207 | 144.9 | 426 | 418 | 500 | 2.79
AK7 - 1996 | AK7 | 13 | 11 | 1996 | 128 | 7.8 | 6 | 1.8 | 23 | 60.8 | 514.7 | 423 | 387 | 545 | 158 | 297 | 572 | 275 | 226.2 | 428 | 431 | 500 | 2.79
AK7 - 1996 | AK7 | 14 | 11 | 1996 | 147 | 11.1 | 11.1 | 0 | 0 | 98.7 | 678.9 | 359 | 359 |  |  | 274 | 493 | 219 | 193.2 | 390 | 377 | 500 | 2.79
AK7 - 1996 | AK7 | 15 | 11 | 1996 | 128.6 | 8.7 | 8.1 | 0.6 | 6 | 67.9 | 519.6 | 376 | 365 | 523 | 158 | 318 | 539 | 221 | 172.5 | 414 | 397 | 500 | 2.79
AK7 - 1996 Average |  |  | 10.78571 | 1996 | 131.1214 | 10.05 | 8.935714 | 1.114286 | 11.42857 | 80.13571 | 551.75 | 389.7857 | 370.1429 | 533.7692 | 162.7692 | 303.9286 | 552.9286 | 249 | 202.3929 | 405.8571 | 400.7857
AK7 - 1997 | AK7 | 1 | 12 | 1997 | 145.9 | 9.6 | 7.5 | 2.1 | 21 | 85.1 | 668.7 | 449 | 421 | 550 | 129 | 380 | 583 | 203 | 184.2 | 438 | 433 | 500 | 2.79
AK7 - 1997 | AK7 | 2 | 12 | 1997 | 121.3 | 10.5 | 9.9 | 0.6 | 5 | 76.6 | 462.2 | 410 | 403 | 532 | 129 | 336 | 554 | 218 | 195.9 | 414 | 411 | 500 | 2.79
AK7 - 1997 | AK7 | 3 | 12 | 1997 | 192.4 | 13.2 | 12 | 1.2 | 9 | 154.1 | 1162.9 | 356 | 337 | 545 | 208 | 288 | 567 | 279 | 252.9 | 370 | 365 | 500 | 2.79
AK7 - 1997 | AK7 | 5 | 12 | 1997 | 156.3 | 12.9 | 12 | 0.9 | 6 | 121.5 | 767.5 | 404 | 396 | 520 | 124 | 358 | 538 | 180 | 221.1 | 426 | 420 | 500 | 2.79
AK7 - 1997 | AK7 | 6 | 12 | 1997 | 145.8 | 9 | 8.1 | 0.9 | 10 | 79.9 | 667.8 | 381 | 366 | 521 | 155 | 320 | 527 | 207 | 181.2 | 379 | 374 | 500 | 2.79
AK7 - 1997 | AK7 | 7 | 12 | 1997 | 145.1 | 16.2 | 15.3 | 0.9 | 5 | 139.4 | 661.4 | 358 | 348 | 530 | 182 | 271 | 533 | 262 | 278.4 | 367 | 372 | 500 | 2.79
AK7 - 1997 | AK7 | 8 | 12 | 1997 | 146.5 | 6.9 | 5.7 | 1.2 | 17 | 62 | 674.3 | 406 | 379 | 531 | 152 | 314 | 565 | 251 | 177.9 | 438 | 415 | 500 | 2.79
AK7 - 1997 | AK7 | 9 | 11 | 1997 | 140.8 | 13.8 | 12 | 1.8 | 13 | 116.1 | 622.8 | 410 | 389 | 551 | 162 | 315 | 575 | 260 | 227.1 | 411 | 418 | 500 | 2.79
AK7 - 1997 | AK7 | 10 | 11 | 1997 | 133.9 | 15 | 14.4 | 0.6 | 3 | 119.1 | 563.3 | 362 | 356 | 506 | 150 | 298 | 509 | 211 | 240.3 | 373 | 372 | 500 | 2.79
AK7 - 1997 | AK7 | 11 | 11 | 1997 | 99.9 | 9 | 8.1 | 0.9 | 10 | 53.9 | 313.5 | 406 | 391 | 536 | 145 | 353 | 551 | 198 | 137.7 | 408 | 408 | 500 | 2.79
AK7 - 1997 | AK7 | 12 | 12 | 1997 | 123.9 | 3.6 | 1.8 | 1.8 | 50 | 27.6 | 482.3 | 499 | 451 | 547 | 96 | 411 | 599 | 188 | 144.9 | 426 | 418 | 500 | 2.79
AK7 - 1997 | AK7 | 13 | 12 | 1997 | 137.3 | 9.3 | 7.2 | 2.1 | 22 | 77.5 | 592.2 | 429 | 394 | 548 | 154 | 335 | 569 | 234 | 226.2 | 428 | 431 | 500 | 2.79
AK7 - 1997 | AK7 | 14 | 12 | 1997 | 159.3 | 12.3 | 11.7 | 0.6 | 4 | 118.4 | 797.2 | 381 | 373 | 524 | 151 | 320 | 545 | 225 | 193.2 | 390 | 377 | 500 | 2.79
AK7 - 1997 | AK7 | 15 | 12 | 1997 | 139.1 | 10.5 | 9.9 | 0.6 | 5 | 88.3 | 607.9 | 395 | 388 | 509 | 121 | 328 | 517 | 189 | 172.5 | 414 | 397 | 500 | 2.79
AK7 - 1997 Average |  |  | 11.78571 | 1997 | 141.9643 | 10.84286 | 9.685714 | 1.157143 | 12.85714 | 94.25 | 646 | 403.2857 | 385.1429 | 532.1429 | 147 | 330.5 | 552.2857 | 221.7857 | 202.3929 | 405.8571 | 400.7857
AK7 - 1998 | AK7 | 1 | 13 | 1998 | 151.9 | 6 | 4.5 | 1.5 | 25 | 56.1 | 724.9 | 451 | 424 | 530 | 106 | 373 | 572 | 199 | 184.2 | 438 | 433 | 500 | 2.79
AK7 - 1998 | AK7 | 2 | 13 | 1998 | 130 | 8.7 | 6.9 | 1.8 | 20 | 68.7 | 530.9 | 443 | 423 | 522 | 99 | 370 | 537 | 167 | 195.9 | 414 | 411 | 500 | 2.79
AK7 - 1998 | AK7 | 3 | 13 | 1998 | 199 | 6.6 | 6.3 | 0.3 | 4 | 81.2 | 1244.1 | 361 | 354 | 511 | 157 | 325 | 511 | 186 | 252.9 | 370 | 365 | 500 | 2.79
AK7 - 1998 | AK7 | 5 | 13 | 1998 | 163.8 | 7.5 | 6.6 | 0.9 | 12 | 75.4 | 842.9 | 429 | 416 | 522 | 106 | 362 | 536 | 174 | 221.1 | 426 | 420 | 500 | 2.79
AK7 - 1998 | AK7 | 6 | 13 | 1998 | 152.1 | 6.3 | 6 | 0.3 | 4 | 59 | 726.8 | 382 | 374 | 535 | 161 | 286 | 535 | 249 | 181.2 | 379 | 374 | 500 | 2.79
AK7 - 1998 | AK7 | 7 | 13 | 1998 | 156.2 | 11.1 | 9.9 | 1.2 | 10 | 105.1 | 766.5 | 375 | 358 | 515 | 157 | 284 | 533 | 249 | 278.4 | 367 | 372 | 500 | 2.79
AK7 - 1998 | AK7 | 8 | 13 | 1998 | 155.2 | 8.7 | 7.8 | 0.9 | 10 | 82.5 | 756.7 | 419 | 404 | 550 | 146 | 352 | 569 | 217 | 177.9 | 438 | 415 | 500 | 2.79
AK7 - 1998 | AK7 | 9 | 12 | 1998 | 150.7 | 9.9 | 7.8 | 2.1 | 21 | 90.7 | 713.5 | 429 | 398 | 545 | 147 | 336 | 576 | 240 | 227.1 | 411 | 418 | 500 | 2.79
AK7 - 1998 | AK7 | 10 | 12 | 1998 | 145 | 11.1 | 9.6 | 1.5 | 13 | 97.3 | 660.5 | 392 | 371 | 525 | 154 | 284 | 568 | 284 | 240.3 | 373 | 372 | 500 | 2.79
AK7 - 1998 | AK7 | 11 | 12 | 1998 | 106.2 | 6.3 | 5.7 | 0.6 | 9 | 40.8 | 354.3 | 417 | 405 | 532 | 127 | 355 | 547 | 192 | 137.7 | 408 | 408 | 500 | 2.79
AK7 - 1998 | AK7 | 12 | 13 | 1998 | 128.7 | 4.8 | 3 | 1.8 | 37 | 38.1 | 520.4 | 465 | 425 | 532 | 107 | 372 | 563 | 191 | 144.9 | 426 | 418 | 500 | 2.79
AK7 - 1998 | AK7 | 13 | 13 | 1998 | 144.5 | 7.2 | 4.8 | 2.4 | 33 | 63.7 | 656 | 443 | 389 | 551 | 162 | 347 | 591 | 244 | 226.2 | 428 | 431 | 500 | 2.79
AK7 - 1998 | AK7 | 14 | 13 | 1998 | 167.1 | 7.8 | 6.6 | 1.2 | 15 | 80 | 877.2 | 396 | 373 | 527 | 154 | 302 | 543 | 241 | 193.2 | 390 | 377 | 500 | 2.79
AK7 - 1998 | AK7 | 15 | 13 | 1998 | 146.6 | 7.5 | 7.5 | 0 | 0 | 67.3 | 675.2 | 407 | 407 |  |  | 337 | 488 | 151 | 172.5 | 414 | 397 | 500 | 2.79
AK7 - 1998 Average |  |  | 12.78571 | 1998 | 149.7857 | 7.821429 | 6.642857 | 1.178571 | 15.21429 | 71.85 | 717.85 | 414.9286 | 394.3571 | 530.5385 | 137.1538 | 334.6429 | 547.7857 | 213.1429 | 202.3929 | 405.8571 | 400.7857
AK7 - 1999 | AK7 | 1 | 14 | 1999 | 158.5 | 6.6 | 6.3 | 0.3 | 4 | 64.4 | 789.2 | 448 | 444 | 534 | 90 | 375 | 534 | 159 | 184.2 | 438 | 433 | 500 | 2.79
AK7 - 1999 | AK7 | 2 | 14 | 1999 | 140.5 | 10.5 | 9.6 | 0.9 | 8 | 89.2 | 620.2 | 408 | 396 | 527 | 131 | 348 | 549 | 201 | 195.9 | 414 | 411 | 500 | 2.79
AK7 - 1999 | AK7 | 3 | 14 | 1999 | 208.6 | 9.6 | 9.3 | 0.3 | 3 | 122.9 | 1367 | 360 | 355 | 526 | 171 | 294 | 526 | 232 | 252.9 | 370 | 365 | 500 | 2.79
AK7 - 1999 | AK7 | 5 | 14 | 1999 | 171.6 | 7.8 | 7.2 | 0.6 | 7 | 82.2 | 925.1 | 398 | 388 | 522 | 134 | 349 | 529 | 180 | 221.1 | 426 | 420 | 500 | 2.79
AK7 - 1999 | AK7 | 6 | 14 | 1999 | 159 | 6.9 | 6.6 | 0.3 | 4 | 67.4 | 794.2 | 403 | 397 | 529 | 132 | 326 | 529 | 203 | 181.2 | 379 | 374 | 500 | 2.79
AK7 - 1999 | AK7 | 7 | 14 | 1999 | 173.6 | 17.4 | 17.1 | 0.3 | 1 | 180.3 | 946.8 | 339 | 336 | 511 | 175 | 274 | 511 | 237 | 278.4 | 367 | 372 | 500 | 2.79
AK7 - 1999 | AK7 | 8 | 14 | 1999 | 161.2 | 6 | 5.1 | 0.9 | 15 | 59.6 | 816.4 | 442 | 427 | 528 | 101 | 343 | 553 | 210 | 177.9 | 438 | 415 | 500 | 2.79
AK7 - 1999 | AK7 | 9 | 13 | 1999 | 160.9 | 10.2 | 9.3 | 0.9 | 8 | 99.8 | 813.3 | 431 | 420 | 538 | 118 | 327 | 564 | 237 | 227.1 | 411 | 418 | 500 | 2.79
AK7 - 1999 | AK7 | 10 | 13 | 1999 | 157 | 12 | 12 | 0 | 0 | 113.9 | 774.4 | 361 | 361 |  |  | 293 | 494 | 201 | 240.3 | 373 | 372 | 500 | 2.79
AK7 - 1999 | AK7 | 11 | 13 | 1999 | 113.4 | 7.2 | 7.2 | 0 | 0 | 49.7 | 404 | 393 | 393 |  |  | 335 | 489 | 154 | 137.7 | 408 | 408 | 500 | 2.79
AK7 - 1999 | AK7 | 12 | 14 | 1999 | 133.8 | 5.1 | 3.9 | 1.2 | 23 | 42.1 | 562.4 | 455 | 432 | 529 | 97 | 383 | 539 | 156 | 144.9 | 426 | 418 | 500 | 2.79
AK7 - 1999 | AK7 | 13 | 14 | 1999 | 152.3 | 7.8 | 4.2 | 3.6 | 46 | 72.7 | 728.7 | 458 | 393 | 533 | 140 | 331 | 579 | 248 | 226.2 | 428 | 431 | 500 | 2.79
AK7 - 1999 | AK7 | 14 | 14 | 1999 | 174.9 | 7.8 | 7.5 | 0.3 | 3 | 83.8 | 961 | 387 | 381 | 524 | 143 | 325 | 524 | 199 | 193.2 | 390 | 377 | 500 | 2.79
AK7 - 1999 | AK7 | 15 | 14 | 1999 | 154.4 | 7.8 | 7.8 | 0 | 0 | 73.8 | 748.9 | 392 | 392 |  |  | 328 | 491 | 163 | 172.5 | 414 | 397 | 500 | 2.79
AK7 - 1999 Average |  |  | 13.78571 | 1999 | 158.55 | 8.764286 | 8.078571 | 0.6857143 | 8.714286 | 85.84286 | 803.6857 | 405.3571 | 393.9286 | 527.3636 | 130.1818 | 330.7857 | 529.3571 | 198.5714 | 202.3929 | 405.8571 | 400.7857
AK7 - 2000 | AK7 | 1 | 15 | 2000 | 166.3 | 7.8 | 6.9 | 0.9 | 11 | 79.6 | 868.8 | 444 | 432 | 532 | 100 | 362 | 548 | 186 | 184.2 | 438 | 433 | 500 | 2.79
AK7 - 2000 | AK7 | 2 | 15 | 2000 | 151.6 | 11.1 | 9.6 | 1.5 | 13 | 101.9 | 722 | 393 | 373 | 519 | 146 | 325 | 550 | 225 | 195.9 | 414 | 411 | 500 | 2.79
AK7 - 2000 | AK7 | 3 | 15 | 2000 | 216.7 | 8.1 | 7.8 | 0.3 | 3 | 108.2 | 1475.3 | 358 | 351 | 538 | 187 | 302 | 538 | 236 | 252.9 | 370 | 365 | 500 | 2.79
AK7 - 2000 | AK7 | 5 | 15 | 2000 | 180.3 | 8.7 | 7.8 | 0.9 | 10 | 96.2 | 1021.3 | 412 | 397 | 538 | 141 | 349 | 544 | 195 | 221.1 | 426 | 420 | 500 | 2.79
AK7 - 2000 | AK7 | 6 | 15 | 2000 | 165.3 | 6.3 | 5.7 | 0.6 | 9 | 64.2 | 858.4 | 384 | 366 | 553 | 187 | 279 | 572 | 293 | 181.2 | 379 | 374 | 500 | 2.79
AK7 - 2000 | AK7 | 7 | 15 | 2000 | 188.3 | 14.7 | 13.5 | 1.2 | 8 | 167.1 | 1113.9 | 365 | 351 | 522 | 171 | 288 | 535 | 247 | 278.4 | 367 | 372 | 500 | 2.79
AK7 - 2000 | AK7 | 8 | 15 | 2000 | 169.9 | 8.7 | 8.4 | 0.3 | 3 | 90.5 | 906.9 | 428 | 424 | 539 | 115 | 360 | 539 | 179 | 177.9 | 438 | 415 | 500 | 2.79
AK7 - 2000 | AK7 | 9 | 14 | 2000 | 170.2 | 9.3 | 8.4 | 0.9 | 9 | 96.7 | 910.1 | 418 | 405 | 546 | 141 | 346 | 562 | 216 | 227.1 | 411 | 418 | 500 | 2.79
AK7 - 2000 | AK7 | 10 | 14 | 2000 | 168.7 | 11.7 | 10.8 | 0.9 | 7 | 119.7 | 894.1 | 351 | 337 | 518 | 181 | 283 | 540 | 257 | 240.3 | 373 | 372 | 500 | 2.79
AK7 - 2000 | AK7 | 11 | 14 | 2000 | 118.8 | 5.4 | 4.8 | 0.6 | 11 | 39.4 | 443.4 | 402 | 386 | 524 | 138 | 291 | 541 | 250 | 137.7 | 408 | 408 | 500 | 2.79
AK7 - 2000 | AK7 | 12 | 15 | 2000 | 138.3 | 4.5 | 2.7 | 1.8 | 40 | 38.5 | 600.9 | 483 | 444 | 542 | 98 | 392 | 581 | 189 | 144.9 | 426 | 418 | 500 | 2.79
AK7 - 2000 | AK7 | 13 | 15 | 2000 | 160.7 | 8.4 | 6.6 | 1.8 | 21 | 82.6 | 811.3 | 430 | 402 | 530 | 128 | 317 | 549 | 232 | 226.2 | 428 | 431 | 500 | 2.79
AK7 - 2000 | AK7 | 14 | 15 | 2000 | 181.5 | 6.6 | 6 | 0.6 | 9 | 73.9 | 1034.9 | 383 | 367 | 540 | 173 | 298 | 547 | 249 | 193.2 | 390 | 377 | 500 | 2.79
AK7 - 2000 | AK7 | 15 | 15 | 2000 | 163.7 | 9.3 | 8.4 | 0.9 | 9 | 92.9 | 841.9 | 403 | 389 | 536 | 147 | 330 | 573 | 243 | 172.5 | 414 | 397 | 500 | 2.79
AK7 - 2000 Average |  |  | 14.78571 | 2000 | 167.1643 | 8.614286 | 7.671429 | 0.9428571 | 11.64286 | 89.38571 | 893.0857 | 403.8571 | 387.4286 | 534.0714 | 146.6429 | 323 | 551.3571 | 228.3571 | 202.3929 | 405.8571 | 400.7857
AK7 - 2001 | AK7 | 1 | 16 | 2001 | 172.3 | 6 | 4.5 | 1.5 | 25 | 63.8 | 932.7 | 464 | 436 | 546 | 110 | 401 | 584 | 183 | 184.2 | 438 | 433 | 500 | 2.79
AK7 - 2001 | AK7 | 2 | 16 | 2001 | 159.4 | 7.8 | 6.6 | 1.2 | 15 | 76.2 | 798.2 | 412 | 387 | 545 | 158 | 352 | 573 | 221 | 195.9 | 414 | 411 | 500 | 2.79
AK7 - 2001 | AK7 | 3 | 16 | 2001 | 225.7 | 9 | 8.7 | 0.3 | 3 | 125.1 | 1600.3 | 358 | 353 | 511 | 158 | 296 | 511 | 215 | 252.9 | 370 | 365 | 500 | 2.79
AK7 - 2001 | AK7 | 5 | 16 | 2001 | 189.6 | 9.3 | 7.8 | 1.5 | 16 | 108.1 | 1129.3 | 437 | 417 | 541 | 124 | 378 | 565 | 187 | 221.1 | 426 | 420 | 500 | 2.79
AK7 - 2001 | AK7 | 6 | 16 | 2001 | 170.1 | 4.8 | 4.5 | 0.3 | 6 | 50.6 | 909 | 403 | 394 | 538 | 144 | 351 | 538 | 187 | 181.2 | 379 | 374 | 500 | 2.79
AK7 - 2001 | AK7 | 7 | 16 | 2001 | 204.2 | 15.9 | 14.1 | 1.8 | 11 | 196.1 | 1310 | 378 | 359 | 524 | 165 | 310 | 559 | 249 | 278.4 | 367 | 372 | 500 | 2.79
AK7 - 2001 | AK7 | 8 | 16 | 2001 | 178 | 8.1 | 7.5 | 0.6 | 7 | 88.5 | 995.4 | 394 | 383 | 539 | 156 | 319 | 547 | 228 | 177.9 | 438 | 415 | 500 | 2.79
AK7 - 2001 | AK7 | 9 | 15 | 2001 | 176.8 | 6.6 | 5.1 | 1.5 | 22 | 71.9 | 982 | 458 | 429 | 558 | 129 | 377 | 578 | 201 | 227.1 | 411 | 418 | 500 | 2.79
AK7 - 2001 | AK7 | 10 | 15 | 2001 | 178.6 | 9.9 | 9.3 | 0.6 | 6 | 108 | 1002.1 | 367 | 356 | 529 | 173 | 302 | 539 | 237 | 240.3 | 373 | 372 | 500 | 2.79
AK7 - 2001 | AK7 | 11 | 15 | 2001 | 123.3 | 4.5 | 4.2 | 0.3 | 6 | 34.2 | 477.6 | 417 | 406 | 559 | 153 | 374 | 559 | 185 | 137.7 | 408 | 408 | 500 | 2.79
AK7 - 2001 | AK7 | 12 | 16 | 2001 | 141 | 2.7 | 1.5 | 1.2 | 44 | 23.7 | 624.6 | 492 | 447 | 547 | 100 | 408 | 584 | 176 | 144.9 | 426 | 418 | 500 | 2.79
AK7 - 2001 | AK7 | 13 | 16 | 2001 | 168.2 | 7.5 | 5.1 | 2.4 | 32 | 77.5 | 888.8 | 459 | 411 | 559 | 148 | 347 | 596 | 249 | 226.2 | 428 | 431 | 500 | 2.79
AK7 - 2001 | AK7 | 14 | 16 | 2001 | 186 | 4.5 | 3.6 | 0.9 | 20 | 52 | 1086.9 | 423 | 391 | 550 | 159 | 328 | 592 | 264 | 193.2 | 390 | 377 | 500 | 2.79
AK7 - 2001 | AK7 | 15 | 16 | 2001 | 167.3 | 3.6 | 2.1 | 1.5 | 41 | 37.4 | 879.3 | 486 | 440 | 550 | 110 | 372 | 590 | 218 | 172.5 | 414 | 397 | 500 | 2.79
AK7 - 2001 Average |  |  | 15.78571 | 2001 | 174.3214 | 7.157143 | 6.042857 | 1.114286 | 18.14286 | 79.50714 | 972.5857 | 424.8571 | 400.6429 | 542.5714 | 141.9286 | 351.0714 | 565.3571 | 214.2857 | 202.3929 | 405.8571 | 400.7857
AK7 - 2002 | AK7 | 1 | 17 | 2002 | 179.5 | 7.2 | 5.4 | 1.8 | 25 | 79.6 | 1012.2 | 449 | 416 | 549 | 133 | 379 | 591 | 212 | 184.2 | 438 | 433 | 500 | 2.79
AK7 - 2002 | AK7 | 2 | 17 | 2002 | 167.8 | 8.4 | 7.2 | 1.2 | 14 | 86.3 | 884.6 | 409 | 389 | 533 | 144 | 336 | 543 | 207 | 195.9 | 414 | 411 | 500 | 2.79
AK7 - 2002 | AK7 | 3 | 17 | 2002 | 232.6 | 6.9 | 6.6 | 0.3 | 4 | 99.3 | 1699.7 | 358 | 350 | 524 | 174 | 311 | 524 | 213 | 252.9 | 370 | 365 | 500 | 2.79
AK7 - 2002 | AK7 | 5 | 17 | 2002 | 197.4 | 7.8 | 6.6 | 1.2 | 15 | 94.8 | 1224.2 | 422 | 402 | 533 | 131 | 344 | 552 | 208 | 221.1 | 426 | 420 | 500 | 2.79
AK7 - 2002 | AK7 | 6 | 17 | 2002 | 175.2 | 5.1 | 3.3 | 1.8 | 35 | 55.3 | 964.3 | 431 | 376 | 533 | 157 | 331 | 579 | 248 | 181.2 | 379 | 374 | 500 | 2.79
AK7 - 2002 | AK7 | 7 | 17 | 2002 | 217.7 | 13.5 | 10.8 | 2.7 | 20 | 178.9 | 1488.9 | 391 | 359 | 517 | 158 | 289 | 534 | 245 | 278.4 | 367 | 372 | 500 | 2.79
AK7 - 2002 | AK7 | 8 | 17 | 2002 | 183.1 | 5.1 | 4.5 | 0.6 | 11 | 57.9 | 1053.2 | 439 | 417 | 606 | 189 | 357 | 612 | 255 | 177.9 | 438 | 415 | 500 | 2.79
AK7 - 2002 | AK7 | 9 | 16 | 2002 | 183.4 | 6.6 | 4.5 | 2.1 | 31 | 74.7 | 1056.7 | 466 | 421 | 562 | 141 | 349 | 622 | 273 | 227.1 | 411 | 418 | 500 | 2.79
AK7 - 2002 | AK7 | 10 | 16 | 2002 | 189.4 | 10.8 | 9.6 | 1.2 | 11 | 124.9 | 1127 | 371 | 351 | 530 | 179 | 303 | 549 | 246 | 240.3 | 373 | 372 | 500 | 2.79
AK7 - 2002 | AK7 | 11 | 16 | 2002 | 126 | 2.7 | 2.4 | 0.3 | 11 | 21.1 | 498.8 | 436 | 419 | 578 | 159 | 371 | 578 | 207 | 137.7 | 408 | 408 | 500 | 2.79
AK7 - 2002 | AK7 | 12 | 17 | 2002 | 143.4 | 2.4 | 0.9 | 1.5 | 62 | 21.4 | 646 | 491 | 397 | 547 | 150 | 377 | 580 | 203 | 144.9 | 426 | 418 | 500 | 2.79
AK7 - 2002 | AK7 | 13 | 17 | 2002 | 176.9 | 8.7 | 4.5 | 4.2 | 48 | 94.3 | 983.1 | 468 | 381 | 561 | 180 | 334 | 602 | 268 | 226.2 | 428 | 431 | 500 | 2.79
AK7 - 2002 | AK7 | 14 | 17 | 2002 | 192.9 | 6.9 | 5.7 | 1.2 | 17 | 82.1 | 1169 | 408 | 376 | 562 | 186 | 306 | 598 | 292 | 193.2 | 390 | 377 | 500 | 2.79
AK7 - 2002 | AK7 | 15 | 17 | 2002 | 172.4 | 5.1 | 4.8 | 0.3 | 5 | 54.4 | 933.7 | 426 | 420 | 524 | 104 | 368 | 524 | 156 | 172.5 | 414 | 397 | 500 | 2.79
AK7 - 2002 Average |  |  | 16.78571 | 2002 | 181.2643 | 6.942857 | 5.485714 | 1.457143 | 22.07143 | 80.35714 | 1052.957 | 426.0714 | 391 | 547.0714 | 156.0714 | 339.6429 | 570.5714 | 230.9286 | 202.3929 | 405.8571 | 400.7857
AK7 - 2003 | AK7 | 1 | 18 | 2003 | 183.4 | 3.9 | 3.6 | 0.3 | 7 | 44.5 | 1056.7 | 446 | 437 | 554 | 117 | 386 | 554 | 168 | 184.2 | 438 | 433 | 500 | 2.79
AK7 - 2003 | AK7 | 2 | 18 | 2003 | 175.3 | 7.5 | 6.6 | 0.9 | 12 | 80.8 | 965.4 | 405 | 391 | 510 | 119 | 348 | 520 | 172 | 195.9 | 414 | 411 | 500 | 2.79
AK7 - 2003 | AK7 | 3 | 18 | 2003 | 236.8 | 4.2 | 4.2 | 0 | 0 | 61.9 | 1761.6 | 384 | 384 |  |  | 364 | 441 | 77 | 252.9 | 370 | 365 | 500 | 2.79
AK7 - 2003 | AK7 | 5 | 18 | 2003 | 204 | 6.6 | 6.6 | 0 | 0 | 83.2 | 1307.4 | 394 | 394 |  |  | 367 | 494 | 127 | 221.1 | 426 | 420 | 500 | 2.79
AK7 - 2003 | AK7 | 6 | 18 | 2003 | 179.1 | 3.9 | 3.9 | 0 | 0 | 43.4 | 1007.7 | 401 | 401 |  |  | 355 | 493 | 138 | 181.2 | 379 | 374 | 500 | 2.79
AK7 - 2003 | AK7 | 7 | 18 | 2003 | 229.7 | 12 | 11.7 | 0.3 | 2 | 168.7 | 1657.6 | 367 | 363 | 536 | 173 | 323 | 536 | 213 | 278.4 | 367 | 372 | 500 | 2.79
AK7 - 2003 | AK7 | 8 | 18 | 2003 | 187.3 | 4.2 | 2.1 | 2.1 | 50 | 48.9 | 1102.1 | 478 | 413 | 543 | 130 | 359 | 630 | 271 | 177.9 | 438 | 415 | 500 | 2.79
AK7 - 2003 | AK7 | 9 | 17 | 2003 | 191.2 | 7.8 | 6.9 | 0.9 | 11 | 91.8 | 1148.5 | 445 | 434 | 531 | 97 | 386 | 575 | 189 | 227.1 | 411 | 418 | 500 | 2.79
AK7 - 2003 | AK7 | 10 | 17 | 2003 | 198.1 | 8.7 | 8.4 | 0.3 | 3 | 105.9 | 1232.9 | 360 | 354 | 503 | 149 | 296 | 503 | 207 | 240.3 | 373 | 372 | 500 | 2.79
AK7 - 2003 | AK7 | 11 | 17 | 2003 | 128.7 | 2.7 | 2.7 | 0 | 0 | 21.6 | 520.4 | 416 | 416 |  |  | 362 | 478 | 116 | 137.7 | 408 | 408 | 500 | 2.79
AK7 - 2003 | AK7 | 12 | 18 | 2003 | 145.2 | 1.8 | 1.2 | 0.6 | 33 | 16.3 | 662.3 | 472 | 435 | 546 | 111 | 417 | 561 | 144 | 144.9 | 426 | 418 | 500 | 2.79
AK7 - 2003 | AK7 | 13 | 18 | 2003 | 185.9 | 9 | 7.5 | 1.5 | 16 | 102.6 | 1085.7 | 438 | 415 | 550 | 135 | 355 | 577 | 222 | 226.2 | 428 | 431 | 500 | 2.79
AK7 - 2003 | AK7 | 14 | 18 | 2003 | 198 | 5.1 | 4.8 | 0.3 | 5 | 62.6 | 1231.6 | 380 | 370 | 547 | 177 | 334 | 547 | 213 | 193.2 | 390 | 377 | 500 | 2.79
AK7 - 2003 | AK7 | 15 | 18 | 2003 | 176.3 | 3.9 | 3 | 0.9 | 23 | 42.7 | 976.5 | 417 | 380 | 541 | 161 | 336 | 562 | 226 | 172.5 | 414 | 397 | 500 | 2.79
AK7 - 2003 Average |  |  | 17.78571 | 2003 | 187.0714 | 5.807143 | 5.228571 | 0.5785714 | 11.57143 | 69.63571 | 1122.6 | 414.5 | 399.0714 | 536.1 | 136.9 | 356.2857 | 533.6429 | 177.3571 | 202.3929 | 405.8571 | 400.7857
AK7 - 2004 | AK7 | 1 | 19 | 2004 | 186.1 | 2.7 | 1.8 | 0.9 | 33 | 31.3 | 1088 | 475 | 436 | 552 | 116 | 397 | 589 | 192 | 184.2 | 438 | 433 | 500 | 2.79
AK7 - 2004 | AK7 | 2 | 19 | 2004 | 182.8 | 7.5 | 5.7 | 1.8 | 24 | 84.4 | 1049.8 | 422 | 390 | 523 | 133 | 345 | 549 | 204 | 195.9 | 414 | 411 | 500 | 2.79
AK7 - 2004 | AK7 | 3 | 19 | 2004 | 241.6 | 4.8 | 4.8 | 0 | 0 | 72.1 | 1833.8 | 394 | 394 |  |  | 350 | 499 | 149 | 252.9 | 370 | 365 | 500 | 2.79
AK7 - 2004 | AK7 | 5 | 19 | 2004 | 207.6 | 3.6 | 3.3 | 0.3 | 8 | 46.6 | 1354 | 413 | 402 | 534 | 132 | 377 | 534 | 157 | 221.1 | 426 | 420 | 500 | 2.79
AK7 - 2004 | AK7 | 6 | 19 | 2004 | 181.8 | 2.7 | 2.7 | 0 | 0 | 30.6 | 1038.3 | 382 | 382 |  |  | 319 | 492 | 173 | 181.2 | 379 | 374 | 500 | 2.79
AK7 - 2004 | AK7 | 7 | 19 | 2004 | 240.8 | 11.1 | 10.2 | 0.9 | 8 | 164.1 | 1821.6 | 388 | 376 | 517 | 141 | 326 | 531 | 205 | 278.4 | 367 | 372 | 500 | 2.79
AK7 - 2004 | AK7 | 8 | 19 | 2004 | 191.8 | 4.5 | 4.2 | 0.3 | 6 | 53.6 | 1155.7 | 447 | 438 | 579 | 141 | 401 | 579 | 178 | 177.9 | 438 | 415 | 500 | 2.79
AK7 - 2004 | AK7 | 9 | 18 | 2004 | 198.1 | 6.9 | 4.5 | 2.4 | 34 | 84.4 | 1232.9 | 460 | 415 | 545 | 130 | 376 | 619 | 243 | 227.1 | 411 | 418 | 500 | 2.79
AK7 - 2004 | AK7 | 10 | 18 | 2004 | 207.1 | 9 | 8.4 | 0.6 | 6 | 114.6 | 1347.4 | 362 | 352 | 507 | 155 | 303 | 515 | 212 | 240.3 | 373 | 372 | 500 | 2.79
AK7 - 2004 | AK7 | 11 | 18 | 2004 | 130.8 | 2.1 | 1.8 | 0.3 | 14 | 17.1 | 537.5 | 414 | 397 | 518 | 121 | 357 | 518 | 161 | 137.7 | 408 | 408 | 500 | 2.79
AK7 - 2004 | AK7 | 12 | 19 | 2004 | 146.4 | 1.2 | 1.2 | 0 | 0 | 11 | 673.3 | 444 | 444 |  |  | 400 | 493 | 93 | 144.9 | 426 | 418 | 500 | 2.79
AK7 - 2004 | AK7 | 13 | 19 | 2004 | 193.1 | 7.2 | 5.7 | 1.5 | 20 | 85.7 | 1171.4 | 439 | 411 | 546 | 135 | 363 | 568 | 205 | 226.2 | 428 | 431 | 500 | 2.79
AK7 - 2004 | AK7 | 14 | 19 | 2004 | 202.2 | 4.2 | 3.6 | 0.6 | 14 | 52.8 | 1284.4 | 408 | 383 | 560 | 177 | 335 | 599 | 264 | 193.2 | 390 | 377 | 500 | 2.79
AK7 - 2004 | AK7 | 15 | 19 | 2004 | 179.3 | 3 | 2.7 | 0.3 | 10 | 33.5 | 1010 | 427 | 419 | 501 | 82 | 347 | 501 | 154 | 172.5 | 414 | 397 | 500 | 2.79
AK7 - 2004 Average |  |  | 18.78571 | 2004 | 192.1071 | 5.035714 | 4.328571 | 0.7071429 | 12.64286 | 62.98571 | 1185.579 | 419.6429 | 402.7857 | 534.7273 | 133 | 356.8571 | 541.8571 | 185 | 202.3929 | 405.8571 | 400.7857
AK7 - 2005 | AK7 | 1 | 20 | 2005 | 188.5 | 2.4 | 1.5 | 0.9 | 37 | 28.2 | 1116.3 | 474 | 446 | 521 | 75 | 407 | 553 | 146 | 184.2 | 438 | 433 | 500 | 2.79
AK7 - 2005 | AK7 | 2 | 20 | 2005 | 187.3 | 4.5 | 3.9 | 0.6 | 13 | 52.3 | 1102.1 | 431 | 419 | 508 | 89 | 379 | 515 | 136 | 195.9 | 414 | 411 | 500 | 2.79
AK7 - 2005 | AK7 | 3 | 20 | 2005 | 245.2 | 3.6 | 3.6 | 0 | 0 | 55.1 | 1888.8 | 389 | 389 |  |  | 348 | 481 | 133 | 252.9 | 370 | 365 | 500 | 2.79
AK7 - 2005 | AK7 | 5 | 20 | 2005 | 211.2 | 3.6 | 3.6 | 0 | 0 | 47.4 | 1401.3 | 415 | 415 |  |  | 362 | 495 | 133 | 221.1 | 426 | 420 | 500 | 2.79
AK7 - 2005 | AK7 | 6 | 20 | 2005 | 185.1 | 3.3 | 3.3 | 0 | 0 | 38 | 1076.4 | 362 | 362 |  |  | 294 | 458 | 164 | 181.2 | 379 | 374 | 500 | 2.79
AK7 - 2005 | AK7 | 7 | 20 | 2005 | 250.4 | 9.6 | 9.6 | 0 | 0 | 148.1 | 1969.8 | 374 | 374 |  |  | 298 | 477 | 179 | 278.4 | 367 | 372 | 500 | 2.79
AK7 - 2005 | AK7 | 8 | 20 | 2005 | 194.2 | 2.4 | 1.8 | 0.6 | 24 | 29.1 | 1184.8 | 469 | 443 | 546 | 103 | 397 | 580 | 183 | 177.9 | 438 | 415 | 500 | 2.79
AK7 - 2005 | AK7 | 9 | 19 | 2005 | 204.1 | 6 | 5.7 | 0.3 | 5 | 75.8 | 1308.7 | 421 | 415 | 530 | 115 | 373 | 530 | 157 | 227.1 | 411 | 418 | 500 | 2.79
AK7 - 2005 | AK7 | 10 | 19 | 2005 | 214.3 | 7.2 | 6.6 | 0.6 | 8 | 95.3 | 1442.8 | 391 | 380 | 514 | 134 | 322 | 524 | 202 | 240.3 | 373 | 372 | 500 | 2.79
AK7 - 2005 | AK7 | 11 | 19 | 2005 | 132.3 | 1.5 | 0.9 | 0.6 | 40 | 12.4 | 549.9 | 443 | 400 | 507 | 107 | 376 | 512 | 136 | 137.7 | 408 | 408 | 500 | 2.79
AK7 - 2005 | AK7 | 12 | 20 | 2005 | 147.9 | 1.5 | 1.2 | 0.3 | 20 | 13.9 | 687.2 | 471 | 461 | 513 | 52 | 421 | 513 | 92 | 144.9 | 426 | 418 | 500 | 2.79
AK7 - 2005 | AK7 | 13 | 20 | 2005 | 199.1 | 6 | 5.7 | 0.3 | 5 | 73.9 | 1245.4 | 429 | 424 | 531 | 107 | 381 | 531 | 150 | 226.2 | 428 | 431 | 500 | 2.79
AK7 - 2005 | AK7 | 14 | 20 | 2005 | 207 | 4.8 | 4.2 | 0.6 | 12 | 61.7 | 1346.1 | 408 | 391 | 527 | 136 | 348 | 548 | 200 | 193.2 | 390 | 377 | 500 | 2.79
AK7 - 2005 | AK7 | 15 | 20 | 2005 | 180.5 | 1.2 | 0.9 | 0.3 | 25 | 13.6 | 1023.5 | 454 | 433 | 520 | 87 | 361 | 520 | 159 | 172.5 | 414 | 397 | 500 | 2.79
AK7 - 2005 Average |  |  | 19.78571 | 2005 | 196.2214 | 4.114286 | 3.75 | 0.3642857 | 13.5 | 53.2 | 1238.793 | 423.6429 | 410.8571 | 521.7 | 100.5 | 361.9286 | 516.9286 | 155 | 202.3929 | 405.8571 | 400.7857
AK7 - 2006 | AK7 | 1 | 21 | 2006 | 190.6 | 2.1 | 1.5 | 0.6 | 28 | 25 | 1141.3 | 478 | 457 | 528 | 71 | 391 | 541 | 150 | 184.2 | 438 | 433 | 500 | 2.79
AK7 - 2006 | AK7 | 2 | 21 | 2006 | 190 | 2.7 | 2.1 | 0.6 | 22 | 32 | 1134.1 | 424 | 398 | 515 | 117 | 350 | 519 | 169 | 195.9 | 414 | 411 | 500 | 2.79
AK7 - 2006 | AK7 | 3 | 21 | 2006 | 247.9 | 2.7 | 2.7 | 0 | 0 | 41.8 | 1930.6 | 403 | 403 |  |  | 357 | 471 | 114 | 252.9 | 370 | 365 | 500 | 2.79
AK7 - 2006 | AK7 | 5 | 21 | 2006 | 212.1 | 0.9 | 0.9 | 0 | 0 | 12 | 1413.3 | 459 | 459 |  |  | 432 | 495 | 63 | 221.1 | 426 | 420 | 500 | 2.79
AK7 - 2006 | AK7 | 6 | 21 | 2006 | 186.9 | 1.8 | 1.8 | 0 | 0 | 21 | 1097.4 | 387 | 387 |  |  | 361 | 451 | 90 | 181.2 | 379 | 374 | 500 | 2.79
AK7 - 2006 | AK7 | 7 | 21 | 2006 | 255.8 | 5.4 | 5.4 | 0 | 0 | 85.9 | 2055.7 | 378 | 378 |  |  | 305 | 470 | 165 | 278.4 | 367 | 372 | 500 | 2.79
AK7 - 2006 | AK7 | 8 | 21 | 2006 | 195.7 | 1.5 | 1.5 | 0 | 0 | 18.4 | 1203.2 | 459 | 459 |  |  | 425 | 491 | 66 | 177.9 | 438 | 415 | 500 | 2.79
AK7 - 2006 | AK7 | 9 | 20 | 2006 | 207.7 | 3.6 | 3 | 0.6 | 16 | 46.6 | 1355.3 | 418 | 397 | 526 | 129 | 339 | 547 | 208 | 227.1 | 411 | 418 | 500 | 2.79
AK7 - 2006 | AK7 | 10 | 20 | 2006 | 220 | 5.7 | 5.4 | 0.3 | 5 | 77.8 | 1520.5 | 376 | 368 | 533 | 165 | 334 | 533 | 199 | 240.3 | 373 | 372 | 500 | 2.79
AK7 - 2006 | AK7 | 11 | 20 | 2006 | 134.4 | 2.1 | 2.1 | 0 | 0 | 17.6 | 567.5 | 449 | 449 |  |  | 407 | 491 | 84 | 137.7 | 408 | 408 | 500 | 2.79
AK7 - 2006 | AK7 | 13 | 21 | 2006 | 202.4 | 3.3 | 2.1 | 1.2 | 36 | 41.6 | 1287 | 454 | 409 | 532 | 123 | 342 | 572 | 230 | 226.2 | 428 | 431 | 500 | 2.79
AK7 - 2006 | AK7 | 14 | 21 | 2006 | 209.7 | 2.7 | 2.1 | 0.6 | 22 | 35.3 | 1381.5 | 443 | 415 | 543 | 128 | 343 | 567 | 224 | 193.2 | 390 | 377 | 500 | 2.79
AK7 - 2006 | AK7 | 15 | 21 | 2006 | 181.7 | 1.2 | 0.6 | 0.6 | 49 | 13.7 | 1037.2 | 473 | 410 | 537 | 127 | 384 | 562 | 178 | 172.5 | 414 | 397 | 500 | 2.79
AK7 - 2006 Average |  |  | 20.76923 | 2006 | 202.6846 | 2.746154 | 2.4 | 0.3461538 | 13.69231 | 36.05385 | 1317.277 | 430.8462 | 414.5385 | 530.5714 | 122.8571 | 366.9231 | 516.1538 | 149.2308 | 206.8154 | 404.3077 | 399.4615
AK7 - 2007 | AK7 | 1 | 22 | 2007 | 192.7 | 2.1 | 1.2 | 0.9 | 42 | 25.3 | 1166.6 | 490 | 440 | 557 | 117 | 408 | 616 | 208 | 184.2 | 438 | 433 | 500 | 2.79
AK7 - 2007 | AK7 | 2 | 22 | 2007 | 192.1 | 2.1 | 1.8 | 0.3 | 14 | 25.2 | 1159.3 | 468 | 453 | 554 | 101 | 397 | 554 | 157 | 195.9 | 414 | 411 | 500 | 2.79
AK7 - 2007 | AK7 | 3 | 22 | 2007 | 250.6 | 2.7 | 2.7 | 0 | 0 | 42.3 | 1972.9 | 387 | 387 |  |  | 333 | 482 | 149 | 252.9 | 370 | 365 | 500 | 2.79
AK7 - 2007 | AK7 | 5 | 22 | 2007 | 213.6 | 1.5 | 1.2 | 0.3 | 20 | 20.1 | 1433.4 | 466 | 444 | 553 | 109 | 390 | 553 | 163 | 221.1 | 426 | 420 | 500 | 2.79
AK7 - 2007 | AK7 | 6 | 22 | 2007 | 187.8 | 0.9 | 0.9 | 0 | 0 | 10.6 | 1108 | 413 | 413 |  |  | 335 | 480 | 145 | 181.2 | 379 | 374 | 500 | 2.79
AK7 - 2007 | AK7 | 7 | 22 | 2007 | 261.8 | 6 | 5.1 | 0.9 | 14 | 97.6 | 2153.2 | 405 | 384 | 526 | 142 | 344 | 533 | 189 | 278.4 | 367 | 372 | 500 | 2.79
AK7 - 2007 | AK7 | 8 | 22 | 2007 | 196.6 | 0.9 | 0.6 | 0.3 | 33 | 11.1 | 1214.3 | 489 | 458 | 553 | 95 | 429 | 553 | 124 | 177.9 | 438 | 415 | 500 | 2.79
AK7 - 2007 | AK7 | 9 | 21 | 2007 | 211.3 | 3.6 | 2.4 | 1.2 | 33 | 47.4 | 1402.6 | 475 | 436 | 551 | 115 | 357 | 593 | 236 | 227.1 | 411 | 418 | 500 | 2.79
AK7 - 2007 | AK7 | 10 | 21 | 2007 | 224.8 | 4.8 | 4.2 | 0.6 | 12 | 67.1 | 1587.6 | 405 | 386 | 543 | 157 | 327 | 550 | 223 | 240.3 | 373 | 372 | 500 | 2.79
AK7 - 2007 | AK7 | 11 | 21 | 2007 | 135 | 0.6 | 0.6 | 0 | 0 | 5.1 | 572.6 | 408 | 408 |  |  | 393 | 423 | 30 | 137.7 | 408 | 408 | 500 | 2.79
AK7 - 2007 | AK7 | 13 | 22 | 2007 | 206.6 | 4.2 | 1.8 | 2.4 | 57 | 54 | 1340.9 | 482 | 401 | 543 | 142 | 350 | 629 | 279 | 226.2 | 428 | 431 | 500 | 2.79
AK7 - 2007 | AK7 | 14 | 22 | 2007 | 212.1 | 2.4 | 1.8 | 0.6 | 25 | 31.8 | 1413.3 | 466 | 430 | 576 | 146 | 368 | 630 | 262 | 193.2 | 390 | 377 | 500 | 2.79
AK7 - 2007 | AK7 | 15 | 22 | 2007 | 182.6 | 0.9 | 0.3 | 0.6 | 66 | 10.3 | 1047.5 | 510 | 401 | 565 | 164 | 401 | 604 | 203 | 172.5 | 414 | 397 | 500 | 2.79
AK7 - 2007 Average |  |  | 21.76923 | 2007 | 205.2 | 2.515385 | 1.892308 | 0.6230769 | 24.30769 | 34.45385 | 1351.708 | 451.0769 | 418.5385 | 552.1 | 128.8 | 371.6923 | 553.8462 | 182.1538 | 206.8154 | 404.3077 | 399.4615
AK7 - 2008 | AK7 | 1 | 23 | 2008 | 197.8 | 5.1 | 3.3 | 1.8 | 35 | 62.6 | 1229.1 | 484 | 445 | 556 | 111 | 377 | 584 | 207 | 184.2 | 438 | 433 | 500 | 2.79
AK7 - 2008 | AK7 | 2 | 23 | 2008 | 195.1 | 3 | 2.4 | 0.6 | 20 | 36.5 | 1195.8 | 447 | 426 | 531 | 105 | 366 | 546 | 180 | 195.9 | 414 | 411 | 500 | 2.79
AK7 - 2008 | AK7 | 3 | 23 | 2008 | 255.1 | 4.5 | 4.2 | 0.3 | 6 | 71.5 | 2044.4 | 391 | 380 | 550 | 170 | 317 | 550 | 233 | 252.9 | 370 | 365 | 500 | 2.79
AK7 - 2008 | AK7 | 5 | 23 | 2008 | 215.7 | 2.1 | 1.8 | 0.3 | 14 | 28.3 | 1461.7 | 431 | 418 | 508 | 90 | 380 | 508 | 128 | 221.1 | 426 | 420 | 500 | 2.79
AK7 - 2008 | AK7 | 6 | 23 | 2008 | 189 | 1.2 | 1.2 | 0 | 0 | 14.2 | 1122.2 | 376 | 376 |  |  | 322 | 463 | 141 | 181.2 | 379 | 374 | 500 | 2.79
AK7 - 2008 | AK7 | 7 | 23 | 2008 | 268.7 | 6.9 | 6.3 | 0.6 | 8 | 115 | 2268.2 | 393 | 381 | 516 | 135 | 325 | 518 | 193 | 278.4 | 367 | 372 | 500 | 2.79
AK7 - 2008 | AK7 | 8 | 23 | 2008 | 198.1 | 1.5 | 0.6 | 0.9 | 60 | 18.6 | 1232.9 | 521 | 492 | 541 | 49 | 489 | 562 | 73 | 177.9 | 438 | 415 | 500 | 2.79
AK7 - 2008 | AK7 | 9 | 22 | 2008 | 215.2 | 3.9 | 2.7 | 1.2 | 30 | 52.3 | 1454.9 | 462 | 422 | 552 | 130 | 365 | 589 | 224 | 227.1 | 411 | 418 | 500 | 2.79
AK7 - 2008 | AK7 | 10 | 22 | 2008 | 230.5 | 5.7 | 5.1 | 0.6 | 10 | 81.5 | 1669.1 | 380 | 362 | 534 | 172 | 313 | 539 | 226 | 240.3 | 373 | 372 | 500 | 2.79
AK7 - 2008 | AK7 | 11 | 22 | 2008 | 135.6 | 0.6 | 0.6 | 0 | 0 | 5.1 | 577.7 | 427 | 427 |  |  | 389 | 466 | 77 | 137.7 | 408 | 408 | 500 | 2.79
AK7 - 2008 | AK7 | 13 | 23 | 2008 | 212.3 | 5.7 | 3.9 | 1.8 | 31 | 75 | 1416 | 458 | 416 | 549 | 133 | 351 | 580 | 229 | 226.2 | 428 | 431 | 500 | 2.79
AK7 - 2008 | AK7 | 14 | 23 | 2008 | 215.4 | 3.3 | 3 | 0.3 | 9 | 44.3 | 1457.6 | 421 | 407 | 560 | 153 | 365 | 560 | 195 | 193.2 | 390 | 377 | 500 | 2.79
AK7 - 2008 | AK7 | 15 | 23 | 2008 | 185.3 | 2.7 | 1.5 | 1.2 | 44 | 31.2 | 1078.7 | 450 | 387 | 530 | 143 | 360 | 552 | 192 | 172.5 | 414 | 397 | 500 | 2.79
AK7 - 2008 Average |  |  | 22.76923 | 2008 | 208.7538 | 3.553846 | 2.815385 | 0.7384615 | 20.53846 | 48.93077 | 1400.638 | 433.9231 | 410.6923 | 538.8182 | 126.4545 | 363 | 539.7692 | 176.7692 | 206.8154 | 404.3077 | 399.4615
AK7 - 2009 | AK7 | 1 | 24 | 2009 | 203.2 | 5.4 | 3.3 | 2.1 | 38 | 68 | 1297.2 | 501 | 468 | 554 | 86 | 414 | 601 | 187 | 184.2 | 438 | 433 | 500 | 2.79
AK7 - 2009 | AK7 | 2 | 24 | 2009 | 197.8 | 2.7 | 2.1 | 0.6 | 22 | 33.3 | 1229.1 | 467 | 445 | 543 | 98 | 412 | 545 | 133 | 195.9 | 414 | 411 | 500 | 2.79
AK7 - 2009 | AK7 | 3 | 24 | 2009 | 261.1 | 6 | 5.1 | 0.9 | 15 | 97.3 | 2141.7 | 408 | 386 | 531 | 145 | 326 | 552 | 226 | 252.9 | 370 | 365 | 500 | 2.79
AK7 - 2009 | AK7 | 5 | 24 | 2009 | 218.1 | 2.4 | 1.8 | 0.6 | 25 | 32.7 | 1494.4 | 454 | 428 | 531 | 103 | 388 | 554 | 166 | 221.1 | 426 | 420 | 500 | 2.79
AK7 - 2009 | AK7 | 6 | 24 | 2009 | 190.8 | 1.8 | 1.8 | 0 | 0 | 21.5 | 1143.7 | 407 | 407 |  |  | 358 | 486 | 128 | 181.2 | 379 | 374 | 500 | 2.79
AK7 - 2009 | AK7 | 7 | 24 | 2009 | 274.1 | 5.4 | 4.8 | 0.6 | 11 | 92.1 | 2360.3 | 410 | 395 | 529 | 134 | 355 | 559 | 204 | 278.4 | 367 | 372 | 500 | 2.79
AK7 - 2009 | AK7 | 8 | 24 | 2009 | 199.3 | 1.2 | 0.3 | 0.9 | 75 | 15 | 1247.9 | 524 | 456 | 547 | 91 | 456 | 568 | 112 | 177.9 | 438 | 415 | 500 | 2.79
AK7 - 2009 | AK7 | 9 | 23 | 2009 | 218.2 | 3 | 1.8 | 1.2 | 40 | 40.8 | 1495.8 | 480 | 440 | 541 | 101 | 397 | 590 | 193 | 227.1 | 411 | 418 | 500 | 2.79
AK7 - 2009 | AK7 | 10 | 23 | 2009 | 235.9 | 5.4 | 4.8 | 0.6 | 11 | 79.1 | 1748.3 | 395 | 379 | 524 | 145 | 342 | 533 | 191 | 240.3 | 373 | 372 | 500 | 2.79
AK7 - 2009 | AK7 | 11 | 23 | 2009 | 136.2 | 0.6 | 0.6 | 0 | 0 | 5.1 | 582.8 | 427 | 427 |  |  | 418 | 437 | 19 | 137.7 | 408 | 408 | 500 | 2.79
AK7 - 2009 | AK7 | 13 | 24 | 2009 | 217.7 | 5.4 | 3.3 | 2.1 | 38 | 72.9 | 1488.9 | 450 | 399 | 530 | 131 | 336 | 553 | 217 | 226.2 | 428 | 431 | 500 | 2.79
AK7 - 2009 | AK7 | 14 | 24 | 2009 | 218.1 | 2.7 | 2.4 | 0.3 | 11 | 36.8 | 1494.4 | 441 | 423 | 586 | 163 | 383 | 586 | 203 | 193.2 | 390 | 377 | 500 | 2.79
AK7 - 2009 | AK7 | 15 | 24 | 2009 | 187.7 | 2.4 | 1.2 | 1.2 | 49 | 28.1 | 1106.8 | 475 | 407 | 543 | 136 | 373 | 592 | 219 | 172.5 | 414 | 397 | 500 | 2.79
AK7 - 2009 Average |  |  | 23.76923 | 2009 | 212.1692 | 3.415385 | 2.561538 | 0.8538462 | 25.76923 | 47.9 | 1448.562 | 449.1538 | 420 | 541.7273 | 121.1818 | 381.3846 | 550.4615 | 169.0769 | 206.8154 | 404.3077 | 399.4615
AK7 - 2010 | AK7 | 1 | 25 | 2010 | 205.9 | 2.7 | 1.8 | 0.9 | 33 | 34.7 | 1331.9 | 495 | 459 | 568 | 109 | 424 | 587 | 163 | 184.2 | 438 | 433 | 500 | 2.79
AK7 - 2010 | AK7 | 2 | 25 | 2010 | 200.8 | 3 | 2.4 | 0.6 | 20 | 37.6 | 1266.7 | 464 | 439 | 561 | 122 | 383 | 564 | 181 | 195.9 | 414 | 411 | 500 | 2.79
AK7 - 2010 | AK7 | 3 | 25 | 2010 | 267.7 | 6.6 | 6.3 | 0.3 | 4 | 109.6 | 2251.4 | 390 | 381 | 569 | 188 | 356 | 569 | 213 | 252.9 | 370 | 365 | 500 | 2.79
AK7 - 2010 | AK7 | 5 | 25 | 2010 | 221.1 | 3 | 2.7 | 0.3 | 10 | 41.4 | 1535.8 | 437 | 427 | 526 | 99 | 375 | 526 | 151 | 221.1 | 426 | 420 | 500 | 2.79
AK7 - 2010 | AK7 | 6 | 25 | 2010 | 193.2 | 2.4 | 2.1 | 0.3 | 12 | 29 | 1172.6 | 401 | 384 | 517 | 133 | 371 | 517 | 146 | 181.2 | 379 | 374 | 500 | 2.79
AK7 - 2010 | AK7 | 7 | 25 | 2010 | 280.1 | 6 | 6 | 0 | 0 | 104.5 | 2464.8 | 385 | 385 |  |  | 356 | 489 | 133 | 278.4 | 367 | 372 | 500 | 2.79
AK7 - 2010 | AK7 | 8 | 25 | 2010 | 200.5 | 1.2 | 0.3 | 0.9 | 75 | 15.1 | 1262.9 | 540 | 476 | 562 | 86 | 476 | 592 | 116 | 177.9 | 438 | 415 | 500 | 2.79
AK7 - 2010 | AK7 | 9 | 24 | 2010 | 222.4 | 4.2 | 3.3 | 0.9 | 21 | 58.1 | 1553.9 | 457 | 423 | 583 | 160 | 354 | 610 | 256 | 227.1 | 411 | 418 | 500 | 2.79
AK7 - 2010 | AK7 | 10 | 24 | 2010 | 241.3 | 5.4 | 4.8 | 0.6 | 11 | 81 | 1829.2 | 388 | 367 | 557 | 190 | 298 | 567 | 269 | 240.3 | 373 | 372 | 500 | 2.79
AK7 - 2010 | AK7 | 11 | 24 | 2010 | 136.8 | 0.6 | 0.6 | 0 | 0 | 5.1 | 587.9 | 408 | 408 |  |  | 393 | 423 | 30 | 137.7 | 408 | 408 | 500 | 2.79
AK7 - 2010 | AK7 | 13 | 25 | 2010 | 222.5 | 4.8 | 3.6 | 1.2 | 24 | 66.4 | 1555.3 | 431 | 386 | 566 | 180 | 332 | 587 | 255 | 226.2 | 428 | 431 | 500 | 2.79
AK7 - 2010 | AK7 | 14 | 25 | 2010 | 220.5 | 2.4 | 1.8 | 0.6 | 25 | 33.1 | 1527.5 | 449 | 416 | 547 | 131 | 372 | 551 | 179 | 193.2 | 390 | 377 | 500 | 2.79
AK7 - 2010 | AK7 | 15 | 25 | 2010 | 190.4 | 2.7 | 2.4 | 0.3 | 11 | 32.1 | 1138.9 | 437 | 425 | 527 | 102 | 378 | 527 | 149 | 172.5 | 414 | 397 | 500 | 2.79
AK7 - 2010 Average |  |  | 24.76923 | 2010 | 215.6308 | 3.461538 | 2.930769 | 0.5307692 | 18.92308 | 49.82308 | 1498.369 | 437.0769 | 413.5385 | 553 | 136.3636 | 374.4615 | 546.8462 | 172.3846 | 206.8154 | 404.3077 | 399.4615
AK7 - 2011 | AK7 | 1 | 26 | 2011 | 208 | 2.1 | 1.5 | 0.6 | 28 | 27.3 | 1359.2 | 466 | 419 | 585 | 166 | 389 | 618 | 229 | 184.2 | 438 | 433 | 500 | 2.79
AK7 - 2011 | AK7 | 2 | 26 | 2011 | 203.5 | 2.7 | 1.8 | 0.9 | 33 | 34.3 | 1301 | 471 | 441 | 531 | 90 | 388 | 534 | 146 | 195.9 | 414 | 411 | 500 | 2.79
AK7 - 2011 | AK7 | 3 | 26 | 2011 | 273.4 | 5.7 | 5.1 | 0.6 | 10 | 96.9 | 2348.3 | 402 | 386 | 537 | 151 | 348 | 539 | 191 | 252.9 | 370 | 365 | 500 | 2.79
AK7 - 2011 | AK7 | 5 | 26 | 2011 | 222.9 | 1.8 | 1.8 | 0 | 0 | 25.1 | 1560.9 | 443 | 443 |  |  | 410 | 491 | 81 | 221.1 | 426 | 420 | 500 | 2.79
AK7 - 2011 | AK7 | 6 | 26 | 2011 | 195 | 1.8 | 1.5 | 0.3 | 16 | 22 | 1194.6 | 398 | 367 | 552 | 185 | 326 | 552 | 226 | 181.2 | 379 | 374 | 500 | 2.79
AK7 - 2011 | AK7 | 7 | 26 | 2011 | 284 | 3.9 | 3.9 | 0 | 0 | 69.1 | 2533.9 | 384 | 384 |  |  | 322 | 458 | 136 | 278.4 | 367 | 372 | 500 | 2.79
AK7 - 2011 | AK7 | 8 | 26 | 2011 | 201.7 | 1.2 | 0.6 | 0.6 | 49 | 15.2 | 1278.1 | 503 | 467 | 539 | 72 | 462 | 564 | 102 | 177.9 | 438 | 415 | 500 | 2.79
AK7 - 2011 | AK7 | 9 | 25 | 2011 | 226.3 | 3.9 | 2.7 | 1.2 | 30 | 55 | 1608.9 | 445 | 404 | 537 | 133 | 351 | 573 | 222 | 227.1 | 411 | 418 | 500 | 2.79
AK7 - 2011 | AK7 | 10 | 25 | 2011 | 246.4 | 5.1 | 4.5 | 0.6 | 11 | 78.1 | 1907.4 | 394 | 373 | 554 | 181 | 307 | 565 | 258 | 240.3 | 373 | 372 | 500 | 2.79
AK7 - 2011 | AK7 | 11 | 25 | 2011 | 137.1 | 0.3 | 0.3 | 0 | 0 | 2.6 | 590.5 | 420 | 420 |  |  | 420 | 420 | 0 | 137.7 | 408 | 408 | 500 | 2.79
AK7 - 2011 | AK7 | 13 | 26 | 2011 | 227.6 | 5.1 | 4.2 | 0.9 | 17 | 72.1 | 1627.4 | 410 | 379 | 551 | 172 | 312 | 587 | 275 | 226.2 | 428 | 431 | 500 | 2.79
AK7 - 2011 | AK7 | 14 | 26 | 2011 | 222.3 | 1.8 | 1.8 | 0 | 0 | 25 | 1552.5 | 414 | 414 |  |  | 369 | 461 | 92 | 193.2 | 390 | 377 | 500 | 2.79
AK7 - 2011 | AK7 | 15 | 26 | 2011 | 191.9 | 1.5 | 1.2 | 0.3 | 20 | 18 | 1156.9 | 412 | 388 | 508 | 120 | 376 | 508 | 132 | 172.5 | 414 | 397 | 500 | 2.79
AK7 - 2011 Average |  |  | 25.76923 | 2011 | 218.4692 | 2.838462 | 2.376923 | 0.4615385 | 16.46154 | 41.59231 | 1539.969 | 427.8462 | 406.5385 | 543.7778 | 141.1111 | 367.6923 | 528.4615 | 160.7692 | 206.8154 | 404.3077 | 399.4615
AK7 - 2012 | AK7 | 1 | 27 | 2012 | 209.2 | 1.2 | 0.9 | 0.3 | 24 | 15.7 | 1374.9 | 438 | 411 | 520 | 109 | 368 | 520 | 152 | 184.2 | 438 | 433 | 500 | 2.79
AK7 - 2012 | AK7 | 2 | 27 | 2012 | 205.9 | 2.4 | 2.4 | 0 | 0 | 30.9 | 1331.9 | 417 | 417 |  |  | 226 | 493 | 267 | 195.9 | 414 | 411 | 500 | 2.79
AK7 - 2012 | AK7 | 3 | 27 | 2012 | 277.9 | 4.5 | 4.5 | 0 | 0 | 77.9 | 2426.2 | 417 | 417 |  |  | 345 | 494 | 149 | 252.9 | 370 | 365 | 500 | 2.79
AK7 - 2012 | AK7 | 5 | 27 | 2012 | 224.1 | 1.2 | 0.9 | 0.3 | 25 | 16.9 | 1577.7 | 471 | 454 | 523 | 69 | 419 | 523 | 104 | 221.1 | 426 | 420 | 500 | 2.79
AK7 - 2012 | AK7 | 6 | 27 | 2012 | 196.2 | 1.2 | 1.2 | 0 | 0 | 14.7 | 1209.3 | 362 | 362 |  |  | 314 | 420 | 106 | 181.2 | 379 | 374 | 500 | 2.79
AK7 - 2012 | AK7 | 7 | 27 | 2012 | 286.4 | 2.4 | 2.4 | 0 | 0 | 43 | 2576.9 | 342 | 342 |  |  | 320 | 371 | 51 | 278.4 | 367 | 372 | 500 | 2.79
AK7 - 2012 | AK7 | 8 | 27 | 2012 | 202.9 | 1.2 | 0.9 | 0.3 | 25 | 15.3 | 1293.3 | 490 | 464 | 567 | 103 | 416 | 567 | 151 | 177.9 | 438 | 415 | 500 | 2.79
AK7 - 2012 | AK7 | 9 | 26 | 2012 | 228.1 | 1.8 | 1.8 | 0 | 0 | 25.7 | 1634.6 | 420 | 420 |  |  | 355 | 474 | 119 | 227.1 | 411 | 418 | 500 | 2.79
AK7 - 2012 | AK7 | 10 | 26 | 2012 | 250.3 | 3.9 | 3.9 | 0 | 0 | 60.9 | 1968.2 | 358 | 358 |  |  | 205 | 470 | 265 | 240.3 | 373 | 372 | 500 | 2.79
AK7 - 2012 | AK7 | 11 | 26 | 2012 | 137.7 | 0.6 | 0.6 | 0 | 0 | 5.2 | 595.7 | 358 | 358 |  |  | 326 | 391 | 65 | 137.7 | 408 | 408 | 500 | 2.79
AK7 - 2012 | AK7 | 13 | 27 | 2012 | 231.2 | 3.6 | 3 | 0.6 | 16 | 51.9 | 1679.3 | 435 | 403 | 591 | 188 | 326 | 628 | 302 | 226.2 | 428 | 431 | 500 | 2.79
AK7 - 2012 | AK7 | 14 | 27 | 2012 | 223.2 | 0.9 | 0.9 | 0 | 0 | 12.6 | 1565.1 | 419 | 419 |  |  | 366 | 459 | 93 | 193.2 | 390 | 377 | 500 | 2.79
AK7 - 2012 | AK7 | 15 | 27 | 2012 | 192.5 | 0.6 | 0.3 | 0.3 | 50 | 7.2 | 1164.2 | 483 | 422 | 544 | 122 | 422 | 544 | 122 | 172.5 | 414 | 397 | 500 | 2.79
AK7 - 2012 Average |  |  | 26.76923 | 2012 | 220.4308 | 1.961538 | 1.823077 | 0.1384615 | 10.76923 | 29.06923 | 1569.023 | 416.1538 | 403.6154 | 549 | 118.2 | 339.0769 | 488.7692 | 149.6923 | 206.8154 | 404.3077 | 399.4615
AK8 - 1986 | AK8 | 3 | 1 | 1986 | 11.7 | 11.7 | 11.7 | 0 | 0 | 4.3 | 4.3 | 376 | 376 |  |  | 314 | 462 | 148 | 271.2 | 404 | 409 | 500 | 2.79
AK8 - 1986 Average |  |  | 1 | 1986 | 11.7 | 11.7 | 11.7 | 0 | 0 | 4.3 | 4.3 | 376 | 376 | #DIV/0! | #DIV/0! | 314 | 462 | 148 | 271.2 | 404 | 409
AK8 - 1987 | AK8 | 1 | 2 | 1987 | 19.3 | 19.3 | 15.3 | 0 | 0 | 11.7 | 11.7 | 329 | 329 |  |  | 109 | 474 | 365 | 267.3 | 392 | 395 | 500 | 2.79
AK8 - 1987 | AK8 | 2 | 2 | 1987 | 20.1 | 20.1 | 17.1 | 0 | 0 | 12.7 | 12.7 | 346 | 346 |  |  | 287 | 487 | 200 | 143.1 | 431 | 434 | 500 | 2.79
AK8 - 1987 | AK8 | 3 | 2 | 1987 | 31.2 | 19.5 | 19.5 | 0 | 0 | 26.3 | 30.6 | 329 | 329 |  |  | 268 | 447 | 179 | 271.2 | 404 | 409 | 500 | 2.79
AK8 - 1987 | AK8 | 4 | 2 | 1987 | 26.3 | 26.3 | 18 | 0.3 | 1 | 21.7 | 21.7 | 317 | 314 | 502 | 188 | 233 | 502 | 269 | 217.8 | 383 | 385 | 500 | 2.79
AK8 - 1987 | AK8 | 5 | 2 | 1987 | 20.3 | 20.3 | 17.1 | 1.2 | 5 | 12.9 | 12.9 | 364 | 354 | 509 | 155 | 315 | 517 | 202 | 196.8 | 444 | 445 | 500 | 2.79
AK8 - 1987 | AK8 | 6 | 2 | 1987 | 15.6 | 15.6 | 12.3 | 0.3 | 1 | 7.6 | 7.6 | 368 | 365 | 500 | 135 | 277 | 500 | 223 | 280.2 | 413 | 417 | 500 | 2.79
AK8 - 1987 | AK8 | 8 | 2 | 1987 | 37.2 | 37.2 | 22.2 | 0 | 0 | 43.5 | 43.5 | 404 | 404 |  |  | 316 | 488 | 172 | 200.4 | 427 | 430 | 500 | 2.79
AK8 - 1987 | AK8 | 9 | 1 | 1987 | 17.2 | 17.2 | 15.9 | 0.3 | 1 | 9.3 | 9.3 | 344 | 341 | 504 | 163 | 268 | 504 | 236 | 261.6 | 413 | 408 | 500 | 2.79
AK8 - 1987 | AK8 | 10 | 2 | 1987 | 52.1 | 52.1 | 30.3 | 1.8 | 3 | 85.3 | 85.3 | 349 | 338 | 518 | 180 | 290 | 537 | 247 | 237.9 | 419 | 416 | 500 | 2.79
AK8 - 1987 Average |  |  | 1.888889 | 1987 | 26.58889 | 25.28889 | 18.63333 | 0.4333333 | 1.222222 | 25.66667 | 26.14444 | 350 | 346.6667 | 506.6 | 164.2 | 262.5556 | 495.1111 | 232.5556 | 230.7 | 414 | 415.4444
AK8 - 1988 | AK8 | 1 | 3 | 1988 | 38.5 | 19.2 | 18.9 | 0.3 | 1 | 34.9 | 46.6 | 330 | 327 | 503 | 176 | 261 | 503 | 242 | 267.3 | 392 | 395 | 500 | 2.79
AK8 - 1988 | AK8 | 2 | 3 | 1988 | 40.2 | 20.1 | 20.1 | 0 | 0 | 38.1 | 50.8 | 359 | 359 |  |  | 277 | 491 | 214 | 143.1 | 431 | 434 | 500 | 2.79
AK8 - 1988 | AK8 | 3 | 3 | 1988 | 57.3 | 26.1 | 22.2 | 3.9 | 14 | 72.6 | 103.1 | 416 | 395 | 531 | 136 | 294 | 554 | 260 | 271.2 | 404 | 409 | 500 | 2.79
AK8 - 1988 | AK8 | 4 | 3 | 1988 | 42.2 | 15.9 | 15.3 | 0.6 | 3 | 34.2 | 55.9 | 334 | 327 | 512 | 185 | 260 | 521 | 261 | 217.8 | 383 | 385 | 500 | 2.79
AK8 - 1988 | AK8 | 5 | 3 | 1988 | 38.9 | 18.6 | 17.1 | 1.5 | 8 | 34.6 | 47.5 | 386 | 374 | 520 | 146 | 312 | 536 | 224 | 196.8 | 444 | 445 | 500 | 2.79
AK8 - 1988 | AK8 | 6 | 3 | 1988 | 34.2 | 18.6 | 18.6 | 0 | 0 | 29.1 | 36.7 | 362 | 362 | 0 | 0 | 273 | 497 | 224 | 280.2 | 413 | 417 | 500 | 2.79
AK8 - 1988 | AK8 | 7 | 3 | 1988 | 16.3 | 16.3 | 6.3 | 0 | 0 | 8.3 | 8.3 | 315 | 315 |  |  | 165 | 407 | 242 | 213.6 | 413 | 422 | 500 | 2.79
AK8 - 1988 | AK8 | 8 | 3 | 1988 | 49.8 | 12.6 | 12.6 | 0 | 0 | 34.4 | 77.9 | 387 | 387 |  |  | 346 | 453 | 107 | 200.4 | 427 | 430 | 500 | 2.79
AK8 - 1988 | AK8 | 9 | 2 | 1988 | 36.7 | 19.5 | 19.5 | 0 | 0 | 33 | 42.3 | 328 | 328 |  |  | 249 | 499 | 250 | 261.6 | 413 | 408 | 500 | 2.79
AK8 - 1988 | AK8 | 10 | 3 | 1988 | 71.3 | 19.2 | 18 | 1.2 | 6 | 74.4 | 159.7 | 380 | 371 | 514 | 143 | 294 | 527 | 233 | 237.9 | 419 | 416 | 500 | 2.79
AK8 - 1988 Average |  |  | 2.9 | 1988 | 42.54 | 18.61 | 16.86 | 0.75 | 3.2 | 39.36 | 62.88 | 359.7 | 354.5 | 430 | 131 | 273.1 | 498.8 | 225.7 | 228.99 | 413.9 | 416.1
AK8 - 1989 | AK8 | 1 | 4 | 1989 | 61.3 | 22.8 | 22.8 | 0 | 0 | 71.5 | 118.1 | 353 | 353 |  |  | 257 | 486 | 229 | 267.3 | 392 | 395 | 500 | 2.79
AK8 - 1989 | AK8 | 2 | 4 | 1989 | 56.4 | 16.2 | 15.3 | 0.9 | 5 | 49.2 | 99.9 | 405 | 399 | 521 | 122 | 359 | 530 | 171 | 143.1 | 431 | 434 | 500 | 2.79
AK8 - 1989 | AK8 | 3 | 4 | 1989 | 76.2 | 18.9 | 17.7 | 1.2 | 6 | 79.3 | 182.4 | 412 | 404 | 527 | 123 | 337 | 549 | 212 | 271.2 | 404 | 409 | 500 | 2.79
AK8 - 1989 | AK8 | 4 | 4 | 1989 | 57.5 | 15.3 | 14.7 | 0.6 | 3 | 47.9 | 103.9 | 347 | 340 | 527 | 187 | 272 | 542 | 270 | 217.8 | 383 | 385 | 500 | 2.79
AK8 - 1989 | AK8 | 5 | 4 | 1989 | 53.3 | 14.4 | 12.9 | 1.5 | 10 | 41.7 | 89.2 | 392 | 375 | 535 | 160 | 312 | 561 | 249 | 196.8 | 444 | 445 | 500 | 2.79
AK8 - 1989 | AK8 | 6 | 4 | 1989 | 50.1 | 15.9 | 14.4 | 1.5 | 9 | 42.1 | 78.9 | 384 | 370 | 526 | 156 | 288 | 550 | 262 | 280.2 | 413 | 417 | 500 | 2.79
AK8 - 1989 | AK8 | 7 | 4 | 1989 | 23.8 | 7.5 | 6.9 | 0.6 | 8 | 9.4 | 17.8 | 365 | 352 | 519 | 167 | 297 | 539 | 242 | 213.6 | 413 | 422 | 500 | 2.79
AK8 - 1989 | AK8 | 8 | 4 | 1989 | 61.5 | 11.7 | 11.4 | 0.3 | 2 | 40.9 | 118.8 | 364 | 359 | 536 | 177 | 279 | 536 | 257 | 200.4 | 427 | 430 | 500 | 2.79
AK8 - 1989 | AK8 | 9 | 3 | 1989 | 58.6 | 21.9 | 21.3 | 0.6 | 2 | 65.6 | 107.9 | 332 | 327 | 518 | 191 | 255 | 537 | 282 | 261.6 | 413 | 408 | 500 | 2.79
AK8 - 1989 | AK8 | 10 | 4 | 1989 | 89.3 | 18 | 17.4 | 0.6 | 3 | 90.8 | 250.5 | 404 | 399 | 539 | 140 | 327 | 550 | 223 | 237.9 | 419 | 416 | 500 | 2.79
AK8 - 1989 Average |  |  | 3.9 | 1989 | 58.8 | 16.26 | 15.48 | 0.78 | 4.8 | 53.84 | 116.74 | 375.8 | 367.8 | 527.5556 | 158.1111 | 298.3 | 538 | 239.7 | 228.99 | 413.9 | 416.1
AK8 - 1990 | AK8 | 1 | 5 | 1990 | 73.6 | 12.3 | 11.1 | 1.2 | 9 | 52.1 | 170.2 | 355 | 337 | 520 | 183 | 284 | 550 | 266 | 267.3 | 392 | 395 | 500 | 2.79
AK8 - 1990 | AK8 | 2 | 5 | 1990 | 64.8 | 8.4 | 6.3 | 2.1 | 24 | 32 | 131.9 | 432 | 402 | 523 | 121 | 349 | 550 | 201 | 143.1 | 431 | 434 | 500 | 2.79
AK8 - 1990 | AK8 | 3 | 5 | 1990 | 88.5 | 12.3 | 10.5 | 1.8 | 14 | 63.6 | 246.1 | 390 | 367 | 521 | 154 | 305 | 558 | 253 | 271.2 | 404 | 409 | 500 | 2.79
AK8 - 1990 | AK8 | 4 | 5 | 1990 | 68.6 | 11.1 | 10.8 | 0.3 | 2 | 44 | 147.8 | 351 | 347 | 512 | 165 | 299 | 512 | 213 | 217.8 | 383 | 385 | 500 | 2.79
AK8 - 1990 | AK8 | 5 | 5 | 1990 | 65.3 | 12 | 11.1 | 0.9 | 7 | 44.7 | 134 | 408 | 396 | 558 | 162 | 344 | 584 | 240 | 196.8 | 444 | 445 | 500 | 2.79
AK8 - 1990 | AK8 | 6 | 5 | 1990 | 59.7 | 9.6 | 8.1 | 1.5 | 15 | 33.1 | 112 | 410 | 386 | 543 | 157 | 335 | 588 | 253 | 280.2 | 413 | 417 | 500 | 2.79
AK8 - 1990 | AK8 | 7 | 5 | 1990 | 31.9 | 8.1 | 6.9 | 1.2 | 14 | 14.2 | 32 | 401 | 379 | 528 | 149 | 301 | 553 | 252 | 213.6 | 413 | 422 | 500 | 2.79
AK8 - 1990 | AK8 | 8 | 5 | 1990 | 72.9 | 11.4 | 9 | 2.4 | 21 | 48.1 | 167 | 412 | 376 | 547 | 171 | 326 | 583 | 257 | 200.4 | 427 | 430 | 500 | 2.79
AK8 - 1990 | AK8 | 9 | 4 | 1990 | 92.5 | 33.9 | 30.9 | 3 | 8 | 160.9 | 268.8 | 375 | 360 | 536 | 176 | 274 | 569 | 295 | 261.6 | 413 | 408 | 500 | 2.79
AK8 - 1990 | AK8 | 10 | 5 | 1990 | 101.3 | 12 | 9.9 | 2.1 | 17 | 71.9 | 322.4 | 412 | 387 | 530 | 143 | 318 | 564 | 246 | 237.9 | 419 | 416 | 500 | 2.79
AK8 - 1990 Average |  |  | 4.9 | 1990 | 71.91 | 13.11 | 11.46 | 1.65 | 13.1 | 56.46 | 173.22 | 394.6 | 373.7 | 531.8 | 158.1 | 313.5 | 561.1 | 247.6 | 228.99 | 413.9 | 416.1
AK8 - 1991 | AK8 | 1 | 6 | 1991 | 90.1 | 16.5 | 15.6 | 0.9 | 5 | 84.9 | 255 | 347 | 337 | 521 | 184 | 267 | 544 | 277 | 267.3 | 392 | 395 | 500 | 2.79
AK8 - 1991 | AK8 | 2 | 6 | 1991 | 74.4 | 9.6 | 8.1 | 1.5 | 15 | 42 | 173.9 | 434 | 416 | 536 | 120 | 357 | 553 | 196 | 143.1 | 431 | 434 | 500 | 2.79
AK8 - 1991 | AK8 | 3 | 6 | 1991 | 96.9 | 8.4 | 7.5 | 0.9 | 10 | 48.9 | 295 | 385 | 366 | 539 | 173 | 283 | 560 | 277 | 271.2 | 404 | 409 | 500 | 2.79
AK8 - 1991 | AK8 | 4 | 6 | 1991 | 76.1 | 7.5 | 6.6 | 0.9 | 12 | 34.1 | 181.9 | 384 | 360 | 562 | 202 | 287 | 605 | 318 | 217.8 | 383 | 385 | 500 | 2.79
AK8 - 1991 | AK8 | 5 | 6 | 1991 | 76.7 | 11.4 | 9.6 | 1.8 | 15 | 50.9 | 184.8 | 419 | 392 | 562 | 170 | 358 | 601 | 243 | 196.8 | 444 | 445 | 500 | 2.79
AK8 - 1991 | AK8 | 6 | 6 | 1991 | 71.1 | 11.4 | 9 | 2.4 | 21 | 46.8 | 158.8 | 410 | 373 | 547 | 174 | 320 | 596 | 276 | 280.2 | 413 | 417 | 500 | 2.79
AK8 - 1991 | AK8 | 7 | 6 | 1991 | 41.2 | 9.3 | 7.8 | 1.5 | 16 | 21.4 | 53.3 | 418 | 394 | 547 | 153 | 360 | 571 | 211 | 213.6 | 413 | 422 | 500 | 2.79
AK8 - 1991 | AK8 | 8 | 6 | 1991 | 85.8 | 12.9 | 11.4 | 1.5 | 11 | 64.3 | 231.3 | 403 | 384 | 548 | 164 | 321 | 582 | 261 | 200.4 | 427 | 430 | 500 | 2.79
AK8 - 1991 | AK8 | 9 | 5 | 1991 | 107.5 | 15 | 13.5 | 1.5 | 9 | 94.2 | 363.1 | 395 | 376 | 567 | 191 | 321 | 584 | 263 | 261.6 | 413 | 408 | 500 | 2.79
AK8 - 1991 | AK8 | 10 | 6 | 1991 | 115.1 | 13.8 | 12.9 | 0.9 | 6 | 93.8 | 416.2 | 407 | 398 | 531 | 133 | 339 | 541 | 202 | 237.9 | 419 | 416 | 500 | 2.79
AK8 - 1991 Average |  |  | 5.9 | 1991 | 83.49 | 11.58 | 10.2 | 1.38 | 12 | 58.13 | 231.33 | 400.2 | 379.6 | 546 | 166.4 | 321.3 | 573.7 | 252.4 | 228.99 | 413.9 | 416.1
AK8 - 1992 | AK8 | 1 | 7 | 1992 | 108.4 | 18.3 | 16.5 | 1.8 | 9 | 114.1 | 369.2 | 374 | 357 | 525 | 168 | 299 | 549 | 250 | 267.3 | 392 | 395 | 500 | 2.79
AK8 - 1992 | AK8 | 2 | 7 | 1992 | 82.8 | 8.4 | 6.3 | 2.1 | 24 | 41.5 | 215.4 | 460 | 433 | 540 | 107 | 397 | 570 | 173 | 143.1 | 431 | 434 | 500 | 2.79
AK8 - 1992 | AK8 | 3 | 7 | 1992 | 108.3 | 11.4 | 9.9 | 1.5 | 13 | 73.5 | 368.5 | 405 | 386 | 535 | 149 | 346 | 566 | 220 | 271.2 | 404 | 409 | 500 | 2.79
AK8 - 1992 | AK8 | 4 | 7 | 1992 | 84.8 | 8.7 | 7.5 | 1.2 | 13 | 44 | 225.9 | 399 | 378 | 531 | 153 | 332 | 554 | 222 | 217.8 | 383 | 385 | 500 | 2.79
AK8 - 1992 | AK8 | 5 | 7 | 1992 | 86.3 | 9.6 | 8.4 | 1.2 | 12 | 49.2 | 234 | 409 | 393 | 518 | 125 | 349 | 546 | 197 | 196.8 | 444 | 445 | 500 | 2.79
AK8 - 1992 | AK8 | 6 | 7 | 1992 | 85.8 | 14.7 | 12 | 2.7 | 18 | 72.5 | 231.3 | 420 | 393 | 538 | 145 | 339 | 562 | 223 | 280.2 | 413 | 417 | 500 | 2.79
AK8 - 1992 | AK8 | 7 | 7 | 1992 | 52.9 | 11.7 | 11.1 | 0.6 | 5 | 34.6 | 87.9 | 380 | 370 | 548 | 178 | 314 | 576 | 262 | 213.6 | 413 | 422 | 500 | 2.79
AK8 - 1992 | AK8 | 8 | 7 | 1992 | 99.6 | 13.8 | 11.4 | 2.4 | 17 | 80.4 | 311.7 | 422 | 397 | 539 | 142 | 349 | 558 | 209 | 200.4 | 427 | 430 | 500 | 2.79
AK8 - 1992 | AK8 | 9 | 6 | 1992 | 127.3 | 19.8 | 17.1 | 2.7 | 13 | 146.1 | 509.1 | 400 | 380 | 526 | 146 | 333 | 558 | 225 | 261.6 | 413 | 408 | 500 | 2.79
AK8 - 1992 | AK8 | 10 | 7 | 1992 | 129.2 | 14.1 | 12 | 2.1 | 14 | 108.2 | 524.4 | 401 | 379 | 526 | 147 | 332 | 552 | 220 | 237.9 | 419 | 416 | 500 | 2.79
AK8 - 1992 Average |  |  | 6.9 | 1992 | 96.54 | 13.05 | 11.22 | 1.83 | 13.8 | 76.41 | 307.74 | 407 | 386.6 | 532.6 | 146 | 339 | 559.1 | 220.1 | 228.99 | 413.9 | 416.1
AK8 - 1993 | AK8 | 1 | 8 | 1993 | 124.3 | 15.9 | 14.1 | 1.8 | 11 | 116.2 | 485.4 | 378 | 360 | 518 | 158 | 288 | 548 | 260 | 267.3 | 392 | 395 | 500 | 2.79
AK8 - 1993 | AK8 | 2 | 8 | 1993 | 87 | 4.2 | 3.3 | 0.9 | 21 | 22.4 | 237.8 | 434 | 404 | 543 | 139 | 365 | 557 | 192 | 143.1 | 431 | 434 | 500 | 2.79
AK8 - 1993 | AK8 | 3 | 8 | 1993 | 118.8 | 10.5 | 8.7 | 1.8 | 17 | 74.9 | 443.4 | 397 | 368 | 537 | 169 | 316 | 562 | 246 | 271.2 | 404 | 409 | 500 | 2.79
AK8 - 1993 | AK8 | 4 | 8 | 1993 | 91.7 | 6.9 | 6.3 | 0.6 | 8 | 38.3 | 264.2 | 395 | 378 | 575 | 197 | 330 | 594 | 264 | 217.8 | 383 | 385 | 500 | 2.79
AK8 - 1993 | AK8 | 5 | 8 | 1993 | 91.4 | 5.1 | 4.2 | 0.9 | 17 | 28.5 | 262.4 | 440 | 413 | 570 | 157 | 362 | 611 | 249 | 196.8 | 444 | 445 | 500 | 2.79
AK8 - 1993 | AK8 | 6 | 8 | 1993 | 95.1 | 9.3 | 7.8 | 1.5 | 16 | 52.9 | 284.1 | 394 | 365 | 544 | 179 | 304 | 568 | 264 | 280.2 | 413 | 417 | 500 | 2.79
AK8 - 1993 | AK8 | 7 | 8 | 1993 | 61.9 | 9 | 7.8 | 1.2 | 13 | 32.5 | 120.4 | 394 | 368 | 565 | 197 | 313 | 579 | 266 | 213.6 | 413 | 422 | 500 | 2.79
AK8 - 1993 | AK8 | 8 | 8 | 1993 | 114.6 | 15 | 11.4 | 3.6 | 24 | 100.9 | 412.6 | 421 | 385 | 534 | 149 | 307 | 583 | 276 | 200.4 | 427 | 430 | 500 | 2.79
AK8 - 1993 | AK8 | 9 | 7 | 1993 | 147.1 | 19.8 | 17.1 | 2.7 | 13 | 170.7 | 679.8 | 382 | 359 | 525 | 166 | 293 | 548 | 255 | 261.6 | 413 | 408 | 500 | 2.79
AK8 - 1993 | AK8 | 10 | 8 | 1993 | 137.9 | 8.7 | 7.8 | 0.9 | 10 | 73 | 597.4 | 401 | 385 | 536 | 151 | 333 | 553 | 220 | 237.9 | 419 | 416 | 500 | 2.79
AK8 - 1993 Average |  |  | 7.9 | 1993 | 106.98 | 10.44 | 8.85 | 1.59 | 15 | 71.03 | 378.75 | 403.6 | 378.5 | 544.7 | 166.2 | 321.1 | 570.3 | 249.2 | 228.99 | 413.9 | 416.1
AK8 - 1994 | AK8 | 1 | 9 | 1994 | 136.6 | 12.3 | 11.1 | 1.2 | 9 | 100.8 | 586.2 | 365 | 349 | 520 | 171 | 274 | 532 | 258 | 267.3 | 392 | 395 | 500 | 2.79
AK8 - 1994 | AK8 | 2 | 9 | 1994 | 90.9 | 3.9 | 2.4 | 1.5 | 38 | 21.8 | 259.6 | 461 | 418 | 531 | 113 | 401 | 554 | 153 | 143.1 | 431 | 434 | 500 | 2.79
AK8 - 1994 | AK8 | 3 | 9 | 1994 | 126 | 7.2 | 6.9 | 0.3 | 4 | 55.4 | 498.8 | 374 | 368 | 505 | 137 | 314 | 505 | 191 | 271.2 | 404 | 409 | 500 | 2.79
AK8 - 1994 | AK8 | 4 | 9 | 1994 | 98 | 6.3 | 5.4 | 0.9 | 14 | 37.5 | 301.7 | 415 | 388 | 576 | 188 | 295 | 592 | 297 | 217.8 | 383 | 385 | 500 | 2.79
AK8 - 1994 | AK8 | 5 | 9 | 1994 | 98.9 | 7.5 | 5.7 | 1.8 | 24 | 44.8 | 307.3 | 436 | 398 | 558 | 160 | 355 | 596 | 241 | 196.8 | 444 | 445 | 500 | 2.79
AK8 - 1994 | AK8 | 6 | 9 | 1994 | 103.8 | 8.7 | 7.8 | 0.9 | 10 | 54.4 | 338.5 | 393 | 374 | 556 | 182 | 301 | 579 | 278 | 280.2 | 413 | 417 | 500 | 2.79
AK8 - 1994 | AK8 | 7 | 9 | 1994 | 69.1 | 7.2 | 6.3 | 0.9 | 12 | 29.6 | 150 | 413 | 395 | 535 | 140 | 326 | 537 | 211 | 213.6 | 413 | 422 | 500 | 2.79
AK8 - 1994 | AK8 | 8 | 9 | 1994 | 127.2 | 12.6 | 9.9 | 2.7 | 21 | 95.7 | 508.3 | 425 | 396 | 533 | 137 | 330 | 566 | 236 | 200.4 | 427 | 430 | 500 | 2.79
AK8 - 1994 | AK8 | 9 | 8 | 1994 | 163.6 | 16.5 | 15.3 | 1.2 | 7 | 161.1 | 840.8 | 401 | 388 | 558 | 170 | 307 | 590 | 283 | 261.6 | 413 | 408 | 500 | 2.79
AK8 - 1994 | AK8 | 10 | 9 | 1994 | 146.3 | 8.4 | 7.2 | 1.2 | 14 | 75 | 672.4 | 410 | 391 | 521 | 130 | 361 | 534 | 173 | 237.9 | 419 | 416 | 500 | 2.79
AK8 - 1994 Average |  |  | 8.9 | 1994 | 116.04 | 9.06 | 7.8 | 1.26 | 15.3 | 67.61 | 446.36 | 409.3 | 386.5 | 539.3 | 152.8 | 326.4 | 558.5 | 232.1 | 228.99 | 413.9 | 416.1
AK8 - 1995 | AK8 | 1 | 10 | 1995 | 146.5 | 9.9 | 9 | 0.9 | 9 | 88 | 674.3 | 388 | 374 | 527 | 153 | 300 | 557 | 257 | 267.3 | 392 | 395 | 500 | 2.79
AK8 - 1995 | AK8 | 2 | 10 | 1995 | 94.8 | 3.9 | 3 | 0.9 | 23 | 22.8 | 282.3 | 450 | 424 | 536 | 112 | 370 | 565 | 195 | 143.1 | 431 | 434 | 500 | 2.79
AK8 - 1995 | AK8 | 3 | 10 | 1995 | 130.8 | 4.8 | 4.2 | 0.6 | 12 | 38.7 | 537.5 | 408 | 392 | 520 | 128 | 323 | 531 | 208 | 271.2 | 404 | 409 | 500 | 2.79
AK8 - 1995 | AK8 | 4 | 10 | 1995 | 103.7 | 5.7 | 5.4 | 0.3 | 5 | 36.1 | 337.8 | 399 | 390 | 561 | 171 | 342 | 561 | 219 | 217.8 | 383 | 385 | 500 | 2.79
AK8 - 1995 | AK8 | 5 | 10 | 1995 | 107.3 | 8.4 | 6.6 | 1.8 | 21 | 54.4 | 361.7 | 428 | 395 | 551 | 156 | 350 | 614 | 264 | 196.8 | 444 | 445 | 500 | 2.79
AK8 - 1995 | AK8 | 6 | 10 | 1995 | 112.5 | 8.7 | 7.8 | 0.9 | 10 | 59.1 | 397.6 | 407 | 394 | 523 | 129 | 329 | 527 | 198 | 280.2 | 413 | 417 | 500 | 2.79
AK8 - 1995 | AK8 | 7 | 10 | 1995 | 77.2 | 8.1 | 7.5 | 0.6 | 7 | 37.2 | 187.2 | 422 | 413 | 534 | 121 | 320 | 562 | 242 | 213.6 | 413 | 422 | 500 | 2.79
AK8 - 1995 | AK8 | 8 | 10 | 1995 | 135.6 | 8.4 | 8.1 | 0.3 | 3 | 69.4 | 577.7 | 410 | 405 | 554 | 149 | 313 | 554 | 241 | 200.4 | 427 | 430 | 500 | 2.79
AK8 - 1995 | AK8 | 9 | 9 | 1995 | 176.2 | 12.6 | 12.3 | 0.3 | 2 | 134.5 | 975.4 | 390 | 387 | 528 | 141 | 314 | 528 | 214 | 261.6 | 413 | 408 | 500 | 2.79
AK8 - 1995 | AK8 | 10 | 10 | 1995 | 152.9 | 6.6 | 6.3 | 0.3 | 4 | 62 | 734.5 | 428 | 424 | 509 | 85 | 327 | 509 | 182 | 237.9 | 419 | 416 | 500 | 2.79
AK8 - 1995 Average |  |  | 9.9 | 1995 | 123.75 | 7.71 | 7.02 | 0.69 | 9.6 | 60.22 | 506.6 | 413 | 399.8 | 534.3 | 134.5 | 328.8 | 550.8 | 222 | 228.99 | 413.9 | 416.1
AK8 - 1996 | AK8 | 1 | 11 | 1996 | 157 | 10.5 | 8.7 | 1.8 | 17 | 100.1 | 774.4 | 381 | 350 | 534 | 184 | 290 | 553 | 263 | 267.3 | 392 | 395 | 500 | 2.79
AK8 - 1996 | AK8 | 2 | 11 | 1996 | 102.3 | 7.5 | 5.7 | 1.8 | 24 | 46.4 | 328.8 | 455 | 423 | 559 | 136 | 387 | 594 | 207 | 143.1 | 431 | 434 | 500 | 2.79
AK8 - 1996 | AK8 | 3 | 11 | 1996 | 137.4 | 6.6 | 5.1 | 1.5 | 22 | 55.6 | 593.1 | 416 | 375 | 554 | 179 | 340 | 587 | 247 | 271.2 | 404 | 409 | 500 | 2.79
AK8 - 1996 | AK8 | 4 | 11 | 1996 | 114.2 | 10.5 | 9 | 1.5 | 14 | 71.9 | 409.7 | 385 | 359 | 540 | 181 | 302 | 552 | 250 | 217.8 | 383 | 385 | 500 | 2.79
AK8 - 1996 | AK8 | 5 | 11 | 1996 | 118.1 | 10.8 | 8.7 | 2.1 | 19 | 76.5 | 438.2 | 404 | 365 | 567 | 202 | 292 | 609 | 317 | 196.8 | 444 | 445 | 500 | 2.79
AK8 - 1996 | AK8 | 6 | 11 | 1996 | 126 | 13.5 | 11.1 | 2.4 | 17 | 101.2 | 498.8 | 426 | 399 | 551 | 152 | 354 | 592 | 238 | 280.2 | 413 | 417 | 500 | 2.79
AK8 - 1996 | AK8 | 7 | 11 | 1996 | 89.5 | 12.3 | 10.2 | 2.1 | 17 | 64.4 | 251.6 | 413 | 386 | 545 | 159 | 335 | 573 | 238 | 213.6 | 413 | 422 | 500 | 2.79
AK8 - 1996 | AK8 | 8 | 11 | 1996 | 143.4 | 7.8 | 6 | 1.8 | 23 | 68.4 | 646 | 407 | 368 | 540 | 172 | 330 | 556 | 226 | 200.4 | 427 | 430 | 500 | 2.79
AK8 - 1996 | AK8 | 9 | 10 | 1996 | 185.5 | 9.3 | 8.4 | 0.9 | 9 | 105.7 | 1081 | 375 | 357 | 539 | 182 | 292 | 564 | 272 | 261.6 | 413 | 408 | 500 | 2.79
AK8 - 1996 | AK8 | 10 | 11 | 1996 | 162.5 | 9.6 | 8.7 | 0.9 | 9 | 95.1 | 829.6 | 409 | 396 | 529 | 133 | 332 | 537 | 205 | 237.9 | 419 | 416 | 500 | 2.79
AK8 - 1996 Average |  |  | 10.9 | 1996 | 133.59 | 9.84 | 8.16 | 1.68 | 17.1 | 78.53 | 585.12 | 407.1 | 377.8 | 545.8 | 168 | 325.4 | 571.7 | 246.3 | 228.99 | 413.9 | 416.1
AK8 - 1997 | AK8 | 1 | 12 | 1997 | 170.8 | 13.8 | 11.4 | 2.4 | 17 | 142.1 | 916.5 | 398 | 369 | 532 | 163 | 322 | 544 | 222 | 267.3 | 392 | 395 | 500 | 2.79
AK8 - 1997 | AK8 | 2 | 12 | 1997 | 110.1 | 7.8 | 5.4 | 2.4 | 30 | 52 | 380.8 | 469 | 433 | 549 | 116 | 381 | 577 | 196 | 143.1 | 431 | 434 | 500 | 2.79
AK8 - 1997 | AK8 | 3 | 12 | 1997 | 145.8 | 8.4 | 6.9 | 1.5 | 17 | 74.7 | 667.8 | 449 | 423 | 571 | 148 | 359 | 595 | 236 | 271.2 | 404 | 409 | 500 | 2.79
AK8 - 1997 | AK8 | 4 | 12 | 1997 | 127.7 | 13.5 | 11.7 | 1.8 | 13 | 102.6 | 512.3 | 379 | 355 | 539 | 184 | 320 | 558 | 238 | 217.8 | 383 | 385 | 500 | 2.79
AK8 - 1997 | AK8 | 5 | 12 | 1997 | 129.2 | 11.1 | 9 | 2.1 | 18 | 86.2 | 524.4 | 443 | 411 | 579 | 168 | 375 | 613 | 238 | 196.8 | 444 | 445 | 500 | 2.79
AK8 - 1997 | AK8 | 6 | 12 | 1997 | 141 | 15 | 12 | 3 | 20 | 125.8 | 624.6 | 416 | 385 | 541 | 156 | 360 | 571 | 211 | 280.2 | 413 | 417 | 500 | 2.79
AK8 - 1997 | AK8 | 7 | 12 | 1997 | 104.2 | 14.7 | 11.7 | 3 | 20 | 89.5 | 341.1 | 428 | 404 | 521 | 117 | 334 | 548 | 214 | 213.6 | 413 | 422 | 500 | 2.79
AK8 - 1997 | AK8 | 8 | 12 | 1997 | 154.2 | 10.8 | 9.3 | 1.5 | 13 | 101 | 747 | 441 | 424 | 544 | 120 | 383 | 582 | 199 | 200.4 | 427 | 430 | 500 | 2.79
AK8 - 1997 | AK8 | 9 | 11 | 1997 | 196.9 | 11.4 | 10.2 | 1.2 | 10 | 137 | 1218 | 393 | 375 | 544 | 169 | 312 | 567 | 255 | 261.6 | 413 | 408 | 500 | 2.79
AK8 - 1997 | AK8 | 10 | 12 | 1997 | 173.9 | 11.4 | 10.5 | 0.9 | 7 | 120.5 | 950.1 | 411 | 401 | 519 | 118 | 340 | 531 | 191 | 237.9 | 419 | 416 | 500 | 2.79
AK8 - 1997 Average |  |  | 11.9 | 1997 | 145.38 | 11.79 | 9.81 | 1.98 | 16.5 | 103.14 | 688.26 | 422.7 | 398 | 543.9 | 145.9 | 348.6 | 568.6 | 220 | 228.99 | 413.9 | 416.1
AK8 - 1998 | AK8 | 1 | 13 | 1998 | 181 | 10.2 | 9.3 | 0.9 | 8 | 112.7 | 1029.2 | 406 | 392 | 552 | 160 | 315 | 569 | 254 | 267.3 | 392 | 395 | 500 | 2.79
AK8 - 1998 | AK8 | 2 | 13 | 1998 | 116.1 | 6 | 3.9 | 2.1 | 35 | 42.6 | 423.5 | 456 | 417 | 529 | 112 | 338 | 550 | 212 | 143.1 | 431 | 434 | 500 | 2.79
AK8 - 1998 | AK8 | 3 | 13 | 1998 | 152.7 | 6.9 | 5.7 | 1.2 | 17 | 64.7 | 732.5 | 432 | 408 | 544 | 136 | 333 | 569 | 236 | 271.2 | 404 | 409 | 500 | 2.79
AK8 - 1998 | AK8 | 4 | 13 | 1998 | 139.1 | 11.4 | 10.5 | 0.9 | 7 | 95.6 | 607.9 | 372 | 359 | 531 | 172 | 284 | 549 | 265 | 217.8 | 383 | 385 | 500 | 2.79
AK8 - 1998 | AK8 | 5 | 13 | 1998 | 135.8 | 6.6 | 5.7 | 0.9 | 13 | 54.9 | 579.4 | 444 | 427 | 550 | 123 | 397 | 622 | 225 | 196.8 | 444 | 445 | 500 | 2.79
AK8 - 1998 | AK8 | 6 | 13 | 1998 | 151.8 | 10.8 | 9.3 | 1.5 | 13 | 99.3 | 723.9 | 417 | 395 | 557 | 162 | 323 | 577 | 254 | 280.2 | 413 | 417 | 500 | 2.79
AK8 - 1998 | AK8 | 7 | 13 | 1998 | 116.5 | 12.3 | 10.2 | 2.1 | 17 | 85.3 | 426.4 | 409 | 385 | 528 | 143 | 301 | 552 | 251 | 213.6 | 413 | 422 | 500 | 2.79
AK8 - 1998 | AK8 | 8 | 13 | 1998 | 161.1 | 6.9 | 4.8 | 2.1 | 30 | 68.3 | 815.3 | 464 | 434 | 534 | 100 | 382 | 560 | 178 | 200.4 | 427 | 430 | 500 | 2.79
AK8 - 1998 | AK8 | 9 | 12 | 1998 | 203.5 | 6.6 | 5.1 | 1.5 | 22 | 83 | 1301 | 405 | 366 | 538 | 172 | 306 | 580 | 274 | 261.6 | 413 | 408 | 500 | 2.79
AK8 - 1998 | AK8 | 10 | 13 | 1998 | 180.8 | 6.9 | 6.9 | 0 | 0 | 76.9 | 1026.9 | 412 | 412 |  |  | 333 | 497 | 164 | 237.9 | 419 | 416 | 500 | 2.79
AK8 - 1998 Average |  |  | 12.9 | 1998 | 153.84 | 8.46 | 7.14 | 1.32 | 16.2 | 78.33 | 766.6 | 421.7 | 399.5 | 540.3333 | 142.2222 | 331.2 | 562.5 | 231.3 | 228.99 | 413.9 | 416.1
AK8 - 1999 | AK8 | 1 | 14 | 1999 | 193.3 | 12.3 | 11.4 | 0.9 | 7 | 144.6 | 1173.9 | 400 | 391 | 522 | 131 | 336 | 537 | 201 | 267.3 | 392 | 395 | 500 | 2.79
AK8 - 1999 | AK8 | 2 | 14 | 1999 | 121.2 | 5.1 | 4.8 | 0.3 | 5 | 38 | 461.5 | 413 | 406 | 521 | 115 | 361 | 521 | 160 | 143.1 | 431 | 434 | 500 | 2.79
AK8 - 1999 | AK8 | 3 | 14 | 1999 | 162 | 9.3 | 9.3 | 0 | 0 | 91.9 | 824.5 | 388 | 388 |  |  | 344 | 493 | 149 | 271.2 | 404 | 409 | 500 | 2.79
AK8 - 1999 | AK8 | 4 | 14 | 1999 | 152.6 | 13.5 | 12.6 | 0.9 | 6 | 123.7 | 731.6 | 370 | 359 | 520 | 161 | 326 | 551 | 225 | 217.8 | 383 | 385 | 500 | 2.79
AK8 - 1999 | AK8 | 5 | 14 | 1999 | 143.3 | 7.5 | 6.9 | 0.6 | 8 | 65.8 | 645.1 | 422 | 411 | 557 | 146 | 373 | 563 | 190 | 196.8 | 444 | 445 | 500 | 2.79
AK8 - 1999 | AK8 | 6 | 14 | 1999 | 168 | 16.2 | 14.4 | 1.8 | 11 | 162.8 | 886.7 | 398 | 383 | 518 | 135 | 333 | 541 | 208 | 280.2 | 413 | 417 | 500 | 2.79
AK8 - 1999 | AK8 | 7 | 14 | 1999 | 128.5 | 12 | 11.7 | 0.3 | 2 | 92.4 | 518.7 | 384 | 381 | 505 | 124 | 335 | 505 | 170 | 213.6 | 413 | 422 | 500 | 2.79
AK8 - 1999 | AK8 | 8 | 14 | 1999 | 168.6 | 7.5 | 6.6 | 0.9 | 12 | 77.7 | 893 | 440 | 427 | 537 | 110 | 378 | 550 | 172 | 200.4 | 427 | 430 | 500 | 2.79
AK8 - 1999 | AK8 | 9 | 13 | 1999 | 210.1 | 6.6 | 6.6 | 0 | 0 | 85.8 | 1386.8 | 407 | 407 |  |  | 344 | 490 | 146 | 261.6 | 413 | 408 | 500 | 2.79
AK8 - 1999 | AK8 | 10 | 14 | 1999 | 188.3 | 7.5 | 7.5 | 0 | 0 | 87 | 1113.9 | 409 | 409 |  |  | 361 | 481 | 120 | 237.9 | 419 | 416 | 500 | 2.79
AK8 - 1999 Average |  |  | 13.9 | 1999 | 163.59 | 9.75 | 9.18 | 0.57 | 5.1 | 96.97 | 863.57 | 403.1 | 396.2 | 525.7143 | 131.7143 | 349.1 | 523.2 | 174.1 | 228.99 | 413.9 | 416.1
AK8 - 2000 | AK8 | 1 | 15 | 2000 | 201.4 | 8.1 | 7.8 | 0.3 | 3 | 100.4 | 1274.3 | 381 | 375 | 530 | 155 | 313 | 530 | 217 | 267.3 | 392 | 395 | 500 | 2.79
AK8 - 2000 | AK8 | 2 | 15 | 2000 | 125.4 | 4.2 | 3.6 | 0.6 | 14 | 32.5 | 494 | 425 | 408 | 528 | 120 | 347 | 536 | 189 | 143.1 | 431 | 434 | 500 | 2.79
AK8 - 2000 | AK8 | 3 | 15 | 2000 | 168 | 6 | 5.4 | 0.6 | 10 | 62.2 | 886.7 | 386 | 370 | 529 | 159 | 305 | 534 | 229 | 271.2 | 404 | 409 | 500 | 2.79
AK8 - 2000 | AK8 | 4 | 15 | 2000 | 163.4 | 10.8 | 10.5 | 0.3 | 2 | 107.2 | 838.8 | 352 | 347 | 550 | 203 | 288 | 550 | 262 | 217.8 | 383 | 385 | 500 | 2.79
AK8 - 2000 | AK8 | 5 | 15 | 2000 | 150.8 | 7.5 | 5.7 | 1.8 | 24 | 69.3 | 714.4 | 460 | 421 | 583 | 162 | 371 | 635 | 264 | 196.8 | 444 | 445 | 500 | 2.79
AK8 - 2000 | AK8 | 6 | 15 | 2000 | 183.3 | 15.3 | 13.8 | 1.5 | 9 | 168.9 | 1055.5 | 400 | 386 | 521 | 135 | 328 | 552 | 224 | 280.2 | 413 | 417 | 500 | 2.79
AK8 - 2000 | AK8 | 7 | 15 | 2000 | 137.2 | 8.7 | 7.5 | 1.2 | 13 | 72.6 | 591.4 | 416 | 394 | 552 | 158 | 337 | 581 | 244 | 213.6 | 413 | 422 | 500 | 2.79
AK8 - 2000 | AK8 | 8 | 15 | 2000 | 174.3 | 5.7 | 4.2 | 1.5 | 26 | 61.4 | 954.4 | 455 | 424 | 543 | 119 | 389 | 566 | 177 | 200.4 | 427 | 430 | 500 | 2.79
AK8 - 2000 | AK8 | 9 | 14 | 2000 | 214.6 | 4.5 | 3.9 | 0.6 | 13 | 60 | 1446.8 | 423 | 409 | 519 | 110 | 336 | 530 | 194 | 261.6 | 413 | 408 | 500 | 2.79
AK8 - 2000 | AK8 | 10 | 15 | 2000 | 196.4 | 8.1 | 8.1 | 0 | 0 | 97.9 | 1211.8 | 374 | 374 |  |  | 300 | 493 | 193 | 237.9 | 419 | 416 | 500 | 2.79
AK8 - 2000 Average |  |  | 14.9 | 2000 | 171.48 | 7.89 | 7.05 | 0.84 | 11.4 | 83.24 | 946.81 | 407.2 | 390.8 | 539.4444 | 146.7778 | 331.4 | 550.7 | 219.3 | 228.99 | 413.9 | 416.1
AK8 - 2001 | AK8 | 1 | 16 | 2001 | 208.9 | 7.5 | 6.3 | 1.2 | 16 | 96.7 | 1371 | 406 | 380 | 540 | 160 | 333 | 568 | 235 | 267.3 | 392 | 395 | 500 | 2.79
AK8 - 2001 | AK8 | 2 | 16 | 2001 | 129.6 | 4.2 | 3.9 | 0.3 | 7 | 33.6 | 527.7 | 446 | 439 | 539 | 100 | 383 | 539 | 156 | 143.1 | 431 | 434 | 500 | 2.79
AK8 - 2001 | AK8 | 3 | 16 | 2001 | 177.9 | 9.9 | 8.1 | 1.8 | 18 | 107.6 | 994.3 | 438 | 410 | 561 | 151 | 354 | 614 | 260 | 271.2 | 404 | 409 | 500 | 2.79
AK8 - 2001 | AK8 | 4 | 16 | 2001 | 175.1 | 11.7 | 11.1 | 0.6 | 5 | 124.4 | 963.2 | 370 | 359 | 568 | 209 | 287 | 589 | 302 | 217.8 | 383 | 385 | 500 | 2.79
AK8 - 2001 | AK8 | 5 | 16 | 2001 | 156.8 | 6 | 4.8 | 1.2 | 20 | 58 | 772.4 | 473 | 447 | 577 | 130 | 407 | 624 | 217 | 196.8 | 444 | 445 | 500 | 2.79
AK8 - 2001 | AK8 | 6 | 16 | 2001 | 195 | 11.7 | 9.6 | 2.1 | 17 | 139.1 | 1194.6 | 412 | 385 | 536 | 151 | 337 | 569 | 232 | 280.2 | 413 | 417 | 500 | 2.79
AK8 - 2001 | AK8 | 7 | 16 | 2001 | 145 | 7.8 | 6.3 | 1.5 | 19 | 69.2 | 660.5 | 442 | 414 | 563 | 149 | 346 | 601 | 255 | 213.6 | 413 | 422 | 500 | 2.79
AK8 - 2001 | AK8 | 8 | 16 | 2001 | 180.3 | 6 | 4.5 | 1.5 | 25 | 66.8 | 1021.3 | 462 | 432 | 554 | 122 | 389 | 588 | 199 | 200.4 | 427 | 430 | 500 | 2.79
AK8 - 2001 | AK8 | 9 | 15 | 2001 | 218.2 | 3.6 | 3 | 0.6 | 16 | 48.9 | 1495.8 | 424 | 401 | 538 | 137 | 353 | 559 | 206 | 261.6 | 413 | 408 | 500 | 2.79
AK8 - 2001 | AK8 | 10 | 16 | 2001 | 205.4 | 9 | 8.7 | 0.3 | 3 | 113.6 | 1325.4 | 415 | 412 | 502 | 90 | 345 | 502 | 157 | 237.9 | 419 | 416 | 500 | 2.79
AK8 - 2001 Average |  |  | 15.9 | 2001 | 179.22 | 7.74 | 6.63 | 1.11 | 14.6 | 85.79 | 1032.62 | 428.8 | 407.9 | 547.8 | 139.9 | 353.4 | 575.3 | 221.9 | 228.99 | 413.9 | 416.1
AK8 - 2002 | AK8 | 1 | 17 | 2002 | 217.3 | 8.4 | 6.9 | 1.5 | 17 | 112.5 | 1483.4 | 418 | 387 | 557 | 170 | 337 | 585 | 248 | 267.3 | 392 | 395 | 500 | 2.79
AK8 - 2002 | AK8 | 2 | 17 | 2002 | 134.4 | 4.8 | 3.6 | 1.2 | 24 | 39.8 | 567.5 | 451 | 419 | 545 | 126 | 373 | 602 | 229 | 143.1 | 431 | 434 | 500 | 2.79
AK8 - 2002 | AK8 | 3 | 17 | 2002 | 190.2 | 12.3 | 10.2 | 2.1 | 17 | 142.2 | 1136.5 | 423 | 397 | 553 | 156 | 344 | 595 | 251 | 271.2 | 404 | 409 | 500 | 2.79
AK8 - 2002 | AK8 | 4 | 17 | 2002 | 187.4 | 12.3 | 10.5 | 1.8 | 14 | 140.1 | 1103.3 | 388 | 362 | 544 | 182 | 306 | 578 | 272 | 217.8 | 383 | 385 | 500 | 2.79
AK8 - 2002 | AK8 | 5 | 17 | 2002 | 162.2 | 5.4 | 3.9 | 1.5 | 27 | 54.1 | 826.5 | 488 | 455 | 576 | 121 | 405 | 624 | 219 | 196.8 | 444 | 445 | 500 | 2.79
AK8 - 2002 | AK8 | 6 | 17 | 2002 | 205.5 | 10.5 | 8.1 | 2.4 | 22 | 132.1 | 1326.7 | 426 | 391 | 547 | 156 | 317 | 586 | 269 | 280.2 | 413 | 417 | 500 | 2.79
AK8 - 2002 | AK8 | 7 | 17 | 2002 | 153.7 | 8.7 | 6 | 2.7 | 31 | 81.6 | 742.2 | 476 | 428 | 582 | 154 | 373 | 609 | 236 | 213.6 | 413 | 422 | 500 | 2.79
AK8 - 2002 | AK8 | 8 | 17 | 2002 | 186.3 | 6 | 3.9 | 2.1 | 35 | 69.1 | 1090.4 | 483 | 443 | 556 | 113 | 399 | 605 | 206 | 200.4 | 427 | 430 | 500 | 2.79
AK8 - 2002 | AK8 | 9 | 16 | 2002 | 221.8 | 3.6 | 2.4 | 1.2 | 33 | 49.8 | 1545.5 | 435 | 379 | 549 | 170 | 334 | 581 | 247 | 261.6 | 413 | 408 | 500 | 2.79
AK8 - 2002 | AK8 | 10 | 17 | 2002 | 212 | 6.6 | 5.7 | 0.9 | 13 | 86.5 | 1412 | 417 | 398 | 536 | 138 | 319 | 547 | 228 | 237.9 | 419 | 416 | 500 | 2.79
AK8 - 2002 Average |  |  | 16.9 | 2002 | 187.08 | 7.86 | 6.12 | 1.74 | 23.3 | 90.78 | 1123.4 | 440.5 | 405.9 | 554.5 | 148.6 | 350.7 | 591.2 | 240.5 | 228.99 | 413.9 | 416.1
AK8 - 2003 | AK8 | 1 | 18 | 2003 | 227.2 | 9.9 | 9 | 0.9 | 9 | 138.2 | 1621.7 | 406 | 392 | 540 | 148 | 328 | 552 | 224 | 267.3 | 392 | 395 | 500 | 2.79
AK8 - 2003 | AK8 | 2 | 18 | 2003 | 140.1 | 5.7 | 5.1 | 0.6 | 10 | 49.2 | 616.6 | 426 | 415 | 515 | 100 | 372 | 526 | 154 | 143.1 | 431 | 434 | 500 | 2.79
AK8 - 2003 | AK8 | 3 | 18 | 2003 | 200.4 | 10.2 | 9.3 | 0.9 | 8 | 125.2 | 1261.7 | 398 | 388 | 502 | 114 | 351 | 503 | 152 | 271.2 | 404 | 409 | 500 | 2.79
AK8 - 2003 | AK8 | 4 | 18 | 2003 | 197.3 | 9.9 | 9.3 | 0.6 | 6 | 119.6 | 1222.9 | 386 | 376 | 536 | 160 | 305 | 573 | 268 | 217.8 | 383 | 385 | 500 | 2.79
AK8 - 2003 | AK8 | 5 | 18 | 2003 | 168.8 | 6.6 | 5.7 | 0.9 | 13 | 68.6 | 895.1 | 457 | 438 | 583 | 145 | 393 | 615 | 222 | 196.8 | 444 | 445 | 500 | 2.79
AK8 - 2003 | AK8 | 6 | 18 | 2003 | 218.7 | 13.2 | 12.3 | 0.9 | 6 | 175.9 | 1502.6 | 400 | 390 | 539 | 149 | 327 | 562 | 235 | 280.2 | 413 | 417 | 500 | 2.79
AK8 - 2003 | AK8 | 7 | 18 | 2003 | 164.8 | 11.1 | 9.6 | 1.5 | 13 | 111.1 | 853.2 | 440 | 425 | 535 | 110 | 363 | 553 | 190 | 213.6 | 413 | 422 | 500 | 2.79
AK8 - 2003 | AK8 | 8 | 18 | 2003 | 193.5 | 7.2 | 6 | 1.2 | 16 | 85.9 | 1176.3 | 468 | 451 | 549 | 98 | 395 | 570 | 175 | 200.4 | 427 | 430 | 500 | 2.79
AK8 - 2003 | AK8 | 9 | 17 | 2003 | 227.5 | 5.7 | 3.9 | 1.8 | 31 | 80.5 | 1626 | 450 | 407 | 545 | 138 | 347 | 588 | 241 | 261.6 | 413 | 408 | 500 | 2.79
AK8 - 2003 | AK8 | 10 | 18 | 2003 | 218.9 | 6.9 | 6.3 | 0.6 | 8 | 93.4 | 1505.4 | 427 | 418 | 513 | 95 | 382 | 521 | 139 | 237.9 | 419 | 416 | 500 | 2.79
AK8 - 2003 Average |  |  | 17.9 | 2003 | 195.72 | 8.64 | 7.65 | 0.99 | 12 | 104.76 | 1228.15 | 425.8 | 410 | 535.7 | 125.7 | 356.3 | 556.3 | 200 | 228.99 | 413.9 | 416.1
AK8 - 2004 | AK8 | 1 | 19 | 2004 | 235.3 | 8.1 | 6.6 | 1.5 | 18 | 117.7 | 1739.4 | 405 | 376 | 534 | 158 | 341 | 543 | 202 | 267.3 | 392 | 395 | 500 | 2.79
AK8 - 2004 | AK8 | 2 | 19 | 2004 | 142.8 | 2.7 | 1.8 | 0.9 | 33 | 24 | 640.6 | 451 | 413 | 528 | 115 | 379 | 557 | 178 | 143.1 | 431 | 434 | 500 | 2.79
AK8 - 2004 | AK8 | 3 | 19 | 2004 | 208.2 | 7.8 | 6 | 1.8 | 23 | 100.1 | 1361.8 | 407 | 373 | 523 | 150 | 320 | 541 | 221 | 271.2 | 404 | 409 | 500 | 2.79
AK8 - 2004 | AK8 | 4 | 19 | 2004 | 205.1 | 7.8 | 6 | 1.8 | 23 | 98.6 | 1321.5 | 419 | 379 | 553 | 174 | 334 | 582 | 248 | 217.8 | 383 | 385 | 500 | 2.79
AK8 - 2004 | AK8 | 5 | 19 | 2004 | 175.1 | 6.3 | 5.1 | 1.2 | 19 | 68.1 | 963.2 | 459 | 425 | 605 | 180 | 393 | 619 | 226 | 196.8 | 444 | 445 | 500 | 2.79
AK8 - 2004 | AK8 | 6 | 19 | 2004 | 231.3 | 12.6 | 11.1 | 1.5 | 11 | 178.1 | 1680.7 | 409 | 391 | 543 | 152 | 340 | 558 | 218 | 280.2 | 413 | 417 | 500 | 2.79
AK8 - 2004 | AK8 | 7 | 19 | 2004 | 177.4 | 12.6 | 10.8 | 1.8 | 14 | 135.5 | 988.7 | 420 | 402 | 529 | 127 | 334 | 548 | 214 | 213.6 | 413 | 422 | 500 | 2.79
AK8 - 2004 | AK8 | 8 | 19 | 2004 | 196.5 | 3 | 2.4 | 0.6 | 20 | 36.8 | 1213 | 435 | 416 | 513 | 97 | 376 | 526 | 150 | 200.4 | 427 | 430 | 500 | 2.79
AK8 - 2004 | AK8 | 9 | 18 | 2004 | 234.4 | 6.9 | 4.8 | 2.1 | 30 | 100.1 | 1726.1 | 441 | 392 | 554 | 162 | 345 | 574 | 229 | 261.6 | 413 | 408 | 500 | 2.79
AK8 - 2004 | AK8 | 10 | 19 | 2004 | 226.1 | 7.2 | 5.7 | 1.5 | 20 | 100.7 | 1606 | 444 | 425 | 517 | 92 | 370 | 544 | 174 | 237.9 | 419 | 416 | 500 | 2.79
AK8 - 2004 Average |  |  | 18.9 | 2004 | 203.22 | 7.5 | 6.03 | 1.47 | 21.1 | 95.97 | 1324.1 | 429 | 399.2 | 539.9 | 140.7 | 353.2 | 559.2 | 206 | 228.99 | 413.9 | 416.1
AK8 - 2005 | AK8 | 1 | 20 | 2005 | 244.3 | 9 | 7.8 | 1.2 | 13 | 135.6 | 1875 | 397 | 378 | 520 | 142 | 326 | 551 | 225 | 267.3 | 392 | 395 | 500 | 2.79
AK8 - 2005 | AK8 | 3 | 20 | 2005 | 215.4 | 7.2 | 6.9 | 0.3 | 4 | 95.8 | 1457.6 | 401 | 396 | 514 | 118 | 329 | 514 | 185 | 271.2 | 404 | 409 | 500 | 2.79
AK8 - 2005 | AK8 | 4 | 20 | 2005 | 211.7 | 6.6 | 5.7 | 0.9 | 13 | 86.4 | 1408 | 416 | 394 | 560 | 166 | 331 | 584 | 253 | 217.8 | 383 | 385 | 500 | 2.79
AK8 - 2005 | AK8 | 5 | 20 | 2005 | 179 | 3.9 | 3.3 | 0.6 | 15 | 43.4 | 1006.6 | 471 | 452 | 579 | 127 | 415 | 590 | 175 | 196.8 | 444 | 445 | 500 | 2.79
AK8 - 2005 | AK8 | 6 | 20 | 2005 | 241.5 | 10.2 | 9.3 | 0.9 | 8 | 151.5 | 1832.2 | 409 | 396 | 539 | 143 | 352 | 563 | 211 | 280.2 | 413 | 417 | 500 | 2.79
AK8 - 2005 | AK8 | 7 | 20 | 2005 | 186.7 | 9.3 | 8.4 | 0.9 | 9 | 106.4 | 1095.1 | 433 | 422 | 531 | 109 | 369 | 561 | 192 | 213.6 | 413 | 422 | 500 | 2.79
AK8 - 2005 | AK8 | 8 | 20 | 2005 | 198.3 | 1.8 | 1.8 | 0 | 0 | 22.3 | 1235.4 | 430 | 430 |  |  | 382 | 490 | 108 | 200.4 | 427 | 430 | 500 | 2.79
AK8 - 2005 | AK8 | 9 | 19 | 2005 | 239.5 | 5.1 | 4.2 | 0.9 | 17 | 75.9 | 1802 | 417 | 390 | 539 | 149 | 343 | 555 | 212 | 261.6 | 413 | 408 | 500 | 2.79
AK8 - 2005 | AK8 | 10 | 20 | 2005 | 232.7 | 6.6 | 6 | 0.6 | 9 | 95.1 | 1701.2 | 446 | 437 | 532 | 95 | 394 | 546 | 152 | 237.9 | 419 | 416 | 500 | 2.79
AK8 - 2005 Average |  |  | 19.88889 | 2005 | 216.5667 | 6.633333 | 5.933333 | 0.7 | 9.777778 | 90.26667 | 1490.344 | 424.4444 | 410.5556 | 539.25 | 131.125 | 360.1111 | 550.4444 | 190.3333 | 238.5333 | 412 | 414.1111
AK8 - 2006 | AK8 | 1 | 21 | 2006 | 249.1 | 4.8 | 4.5 | 0.3 | 6 | 74.4 | 1949.4 | 412 | 401 | 583 | 182 | 345 | 583 | 238 | 267.3 | 392 | 395 | 500 | 2.79
AK8 - 2006 | AK8 | 3 | 21 | 2006 | 222.9 | 7.5 | 6.9 | 0.6 | 8 | 103.3 | 1560.9 | 399 | 388 | 521 | 133 | 315 | 527 | 212 | 271.2 | 404 | 409 | 500 | 2.79
AK8 - 2006 | AK8 | 4 | 21 | 2006 | 217.4 | 5.7 | 4.5 | 1.2 | 21 | 76.8 | 1484.8 | 438 | 406 | 559 | 153 | 355 | 598 | 243 | 217.8 | 383 | 385 | 500 | 2.79
AK8 - 2006 | AK8 | 5 | 21 | 2006 | 181.7 | 2.7 | 2.1 | 0.6 | 22 | 30.6 | 1037.2 | 471 | 452 | 538 | 86 | 414 | 574 | 160 | 196.8 | 444 | 445 | 500 | 2.79
AK8 - 2006 | AK8 | 6 | 21 | 2006 | 248.1 | 6.6 | 5.1 | 1.5 | 22 | 101.5 | 1933.8 | 444 | 418 | 534 | 116 | 359 | 551 | 192 | 280.2 | 413 | 417 | 500 | 2.79
AK8 - 2006 | AK8 | 7 | 21 | 2006 | 193 | 6.3 | 5.4 | 0.9 | 14 | 75.2 | 1170.2 | 415 | 395 | 536 | 141 | 345 | 550 | 205 | 213.6 | 413 | 422 | 500 | 2.79
AK8 - 2006 | AK8 | 8 | 21 | 2006 | 200.4 | 2.1 | 1.8 | 0.3 | 14 | 26.3 | 1261.7 | 426 | 412 | 506 | 94 | 358 | 506 | 148 | 200.4 | 427 | 430 | 500 | 2.79
AK8 - 2006 | AK8 | 9 | 20 | 2006 | 241.9 | 2.4 | 1.5 | 0.9 | 37 | 36.3 | 1838.3 | 467 | 412 | 559 | 147 | 369 | 575 | 206 | 261.6 | 413 | 408 | 500 | 2.79
AK8 - 2006 | AK8 | 10 | 21 | 2006 | 237.2 | 4.5 | 3.6 | 0.9 | 20 | 66.4 | 1767.6 | 451 | 435 | 517 | 82 | 366 | 530 | 164 | 237.9 | 419 | 416 | 500 | 2.79
AK8 - 2006 Average |  |  | 20.88889 | 2006 | 221.3 | 4.733333 | 3.933333 | 0.8 | 18.22222 | 65.64444 | 1555.989 | 435.8889 | 413.2222 | 539.2222 | 126 | 358.4444 | 554.8889 | 196.4444 | 238.5333 | 412 | 414.1111
AK8 - 2007 | AK8 | 1 | 22 | 2007 | 253.6 | 4.5 | 3.6 | 0.9 | 20 | 71.1 | 2020.5 | 444 | 413 | 566 | 153 | 348 | 599 | 251 | 267.3 | 392 | 395 | 500 | 2.79
AK8 - 2007 | AK8 | 3 | 22 | 2007 | 231 | 8.1 | 6 | 2.1 | 25 | 115.5 | 1676.4 | 425 | 382 | 547 | 165 | 305 | 599 | 294 | 271.2 | 404 | 409 | 500 | 2.79
AK8 - 2007 | AK8 | 4 | 22 | 2007 | 221.6 | 4.2 | 3.6 | 0.6 | 14 | 57.9 | 1542.7 | 440 | 416 | 581 | 165 | 381 | 585 | 204 | 217.8 | 383 | 385 | 500 | 2.79
AK8 - 2007 | AK8 | 5 | 22 | 2007 | 183.8 | 2.1 | 1.2 | 0.9 | 42 | 24.1 | 1061.3 | 475 | 422 | 547 | 125 | 384 | 615 | 231 | 196.8 | 444 | 445 | 500 | 2.79
AK8 - 2007 | AK8 | 6 | 22 | 2007 | 255 | 6.9 | 5.4 | 1.5 | 21 | 109.1 | 2042.8 | 451 | 422 | 555 | 133 | 375 | 616 | 241 | 280.2 | 413 | 417 | 500 | 2.79
AK8 - 2007 | AK8 | 7 | 22 | 2007 | 198.4 | 5.4 | 4.2 | 1.2 | 22 | 66.4 | 1236.6 | 437 | 402 | 561 | 159 | 333 | 588 | 255 | 213.6 | 413 | 422 | 500 | 2.79
AK8 - 2007 | AK8 | 8 | 22 | 2007 | 202.5 | 2.1 | 2.1 | 0 | 0 | 26.6 | 1288.2 | 440 | 440 |  |  | 351 | 494 | 143 | 200.4 | 427 | 430 | 500 | 2.79
AK8 - 2007 | AK8 | 9 | 21 | 2007 | 244 | 2.1 | 1.2 | 0.9 | 42 | 32.1 | 1870.4 | 477 | 416 | 559 | 143 | 373 | 577 | 204 | 261.6 | 413 | 408 | 500 | 2.79
AK8 - 2007 | AK8 | 10 | 22 | 2007 | 241.1 | 3.9 | 1.5 | 2.4 | 61 | 58.6 | 1826.2 | 505 | 458 | 534 | 76 | 417 | 578 | 161 | 237.9 | 419 | 416 | 500 | 2.79
AK8 - 2007 Average |  |  | 21.88889 | 2007 | 225.6667 | 4.366667 | 3.2 | 1.166667 | 27.44444 | 62.37778 | 1618.344 | 454.8889 | 419 | 556.25 | 139.875 | 363 | 583.4444 | 220.4444 | 238.5333 | 412 | 414.1111
AK8 - 2008 | AK8 | 1 | 23 | 2008 | 257.8 | 4.2 | 3 | 1.2 | 28 | 67.5 | 2087.9 | 430 | 390 | 531 | 141 | 350 | 577 | 227 | 267.3 | 392 | 395 | 500 | 2.79
AK8 - 2008 | AK8 | 3 | 23 | 2008 | 240.6 | 9.6 | 8.4 | 1.2 | 12 | 142.2 | 1818.6 | 417 | 399 | 547 | 148 | 330 | 580 | 250 | 271.2 | 404 | 409 | 500 | 2.79
AK8 - 2008 | AK8 | 5 | 23 | 2008 | 187.7 | 3.9 | 2.4 | 1.5 | 38 | 45.5 | 1106.8 | 491 | 451 | 554 | 103 | 412 | 626 | 214 | 196.8 | 444 | 445 | 500 | 2.79
AK8 - 2008 | AK8 | 6 | 23 | 2008 | 263.7 | 8.7 | 7.5 | 1.2 | 13 | 141.8 | 2184.6 | 444 | 426 | 557 | 131 | 386 | 575 | 189 | 280.2 | 413 | 417 | 500 | 2.79
AK8 - 2008 | AK8 | 7 | 23 | 2008 | 205.9 | 7.5 | 6 | 1.5 | 20 | 95.3 | 1331.9 | 420 | 395 | 518 | 123 | 355 | 534 | 179 | 213.6 | 413 | 422 | 500 | 2.79
AK8 - 2008 | AK8 | 8 | 23 | 2008 | 204.9 | 2.4 | 2.4 | 0 | 0 | 30.7 | 1319 | 416 | 416 |  |  | 361 | 483 | 122 | 200.4 | 427 | 430 | 500 | 2.79
AK8 - 2008 | AK8 | 9 | 22 | 2008 | 247.3 | 3.3 | 2.7 | 0.6 | 18 | 50.9 | 1921.3 | 442 | 421 | 537 | 116 | 371 | 564 | 193 | 261.6 | 413 | 408 | 500 | 2.79
AK8 - 2008 | AK8 | 10 | 23 | 2008 | 245.3 | 4.2 | 3.3 | 0.9 | 21 | 64.2 | 1890.4 | 457 | 437 | 530 | 93 | 364 | 566 | 202 | 237.9 | 419 | 416 | 500 | 2.79
AK8 - 2008 Average |  |  | 22.875 | 2008 | 231.65 | 5.475 | 4.4625 | 1.0125 | 18.75 | 79.7625 | 1707.5625 | 439.625 | 416.875 | 539.1429 | 122.1429 | 366.125 | 563.125 | 197 | 241.125 | 415.625 | 417.75
AK8 - 2009 | AK8 | 1 | 24 | 2009 | 262 | 4.2 | 3.3 | 0.9 | 21 | 68.6 | 2156.5 | 430 | 394 | 561 | 167 | 366 | 617 | 251 | 267.3 | 392 | 395 | 500 | 2.79
AK8 - 2009 | AK8 | 3 | 24 | 2009 | 248.4 | 7.8 | 6.6 | 1.2 | 15 | 119.8 | 1938.4 | 435 | 410 | 570 | 160 | 337 | 583 | 246 | 271.2 | 404 | 409 | 500 | 2.79
AK8 - 2009 | AK8 | 5 | 24 | 2009 | 191.6 | 3.9 | 2.1 | 1.8 | 46 | 46.5 | 1153.3 | 507 | 461 | 560 | 99 | 437 | 610 | 173 | 196.8 | 444 | 445 | 500 | 2.79
AK8 - 2009 | AK8 | 6 | 24 | 2009 | 270 | 6.3 | 5.4 | 0.9 | 14 | 105.6 | 2290.2 | 448 | 429 | 566 | 137 | 393 | 582 | 189 | 280.2 | 413 | 417 | 500 | 2.79
AK8 - 2009 | AK8 | 7 | 24 | 2009 | 211 | 5.1 | 4.2 | 0.9 | 17 | 66.8 | 1398.7 | 418 | 392 | 540 | 148 | 326 | 556 | 230 | 213.6 | 413 | 422 | 500 | 2.79
AK8 - 2009 | AK8 | 8 | 24 | 2009 | 207.9 | 3 | 2.4 | 0.6 | 20 | 38.9 | 1357.9 | 434 | 412 | 523 | 111 | 350 | 533 | 183 | 200.4 | 427 | 430 | 500 | 2.79
AK8 - 2009 | AK8 | 9 | 23 | 2009 | 250.9 | 3.6 | 2.7 | 0.9 | 24 | 56.3 | 1977.7 | 447 | 412 | 552 | 140 | 370 | 575 | 205 | 261.6 | 413 | 408 | 500 | 2.79
AK8 - 2009 | AK8 | 10 | 24 | 2009 | 248 | 2.7 | 2.1 | 0.6 | 22 | 41.8 | 1932.2 | 449 | 430 | 518 | 88 | 388 | 524 | 136 | 237.9 | 419 | 416 | 500 | 2.79
AK8 - 2009 Average |  |  | 23.875 | 2009 | 236.225 | 4.575 | 3.6 | 0.975 | 22.375 | 68.0375 | 1775.6125 | 446 | 417.5 | 548.75 | 131.25 | 370.875 | 572.5 | 201.625 | 241.125 | 415.625 | 417.75
AK8 - 2010 | AK8 | 1 | 25 | 2010 | 266.2 | 4.2 | 3.3 | 0.9 | 21 | 69.7 | 2226.2 | 420 | 385 | 551 | 166 | 347 | 602 | 255 | 267.3 | 392 | 395 | 500 | 2.79
AK8 - 2010 | AK8 | 3 | 25 | 2010 | 256.5 | 8.1 | 6.3 | 1.8 | 22 | 128.5 | 2066.9 | 421 | 384 | 553 | 169 | 322 | 583 | 261 | 271.2 | 404 | 409 | 500 | 2.79
AK8 - 2010 | AK8 | 5 | 25 | 2010 | 194.6 | 3 | 2.4 | 0.6 | 20 | 36.4 | 1189.7 | 460 | 439 | 542 | 103 | 399 | 583 | 184 | 196.8 | 444 | 445 | 500 | 2.79
AK8 - 2010 | AK8 | 6 | 25 | 2010 | 275.1 | 5.1 | 4.2 | 0.9 | 17 | 87.3 | 2377.6 | 435 | 410 | 551 | 141 | 371 | 576 | 205 | 280.2 | 413 | 417 | 500 | 2.79
AK8 - 2010 | AK8 | 7 | 25 | 2010 | 216.1 | 5.1 | 4.2 | 0.9 | 17 | 68.4 | 1467.1 | 427 | 396 | 572 | 176 | 344 | 597 | 253 | 213.6 | 413 | 422 | 500 | 2.79
AK8 - 2010 | AK8 | 8 | 25 | 2010 | 211.2 | 3.3 | 2.7 | 0.6 | 18 | 43.4 | 1401.3 | 418 | 394 | 526 | 132 | 331 | 532 | 201 | 200.4 | 427 | 430 | 500 | 2.79
AK8 - 2010 | AK8 | 9 | 24 | 2010 | 256 | 5.1 | 3.3 | 1.8 | 35 | 81.2 | 2058.9 | 474 | 427 | 558 | 131 | 379 | 616 | 237 | 261.6 | 413 | 408 | 500 | 2.79
AK8 - 2010 | AK8 | 10 | 25 | 2010 | 251.9 | 3.9 | 3.3 | 0.6 | 15 | 61.2 | 1993.5 | 438 | 422 | 523 | 101 | 346 | 528 | 182 | 237.9 | 419 | 416 | 500 | 2.79
AK8 - 2010 Average |  |  | 24.875 | 2010 | 240.95 | 4.725 | 3.7125 | 1.0125 | 20.625 | 72.0125 | 1847.65 | 436.625 | 407.125 | 547 | 139.875 | 354.875 | 577.125 | 222.25 | 241.125 | 415.625 | 417.75
AK8 - 2011 | AK8 | 1 | 26 | 2011 | 269.2 | 3 | 2.4 | 0.6 | 20 | 50.5 | 2276.7 | 430 | 402 | 545 | 143 | 331 | 548 | 217 | 267.3 | 392 | 395 | 500 | 2.79
AK8 - 2011 | AK8 | 3 | 26 | 2011 | 265.2 | 8.7 | 7.5 | 1.2 | 13 | 142.6 | 2209.5 | 405 | 384 | 537 | 153 | 320 | 552 | 232 | 271.2 | 404 | 409 | 500 | 2.79
AK8 - 2011 | AK8 | 5 | 26 | 2011 | 196.7 | 2.1 | 1.5 | 0.6 | 28 | 25.8 | 1215.5 | 472 | 442 | 547 | 105 | 437 | 553 | 116 | 196.8 | 444 | 445 | 500 | 2.79
AK8 - 2011 | AK8 | 6 | 26 | 2011 | 278.7 | 3.6 | 3.3 | 0.3 | 8 | 62.6 | 2440.2 | 436 | 423 | 583 | 160 | 382 | 583 | 201 | 280.2 | 413 | 417 | 500 | 2.79
AK8 - 2011 | AK8 | 7 | 26 | 2011 | 220.3 | 4.2 | 3.3 | 0.9 | 21 | 57.6 | 1524.7 | 426 | 390 | 560 | 170 | 355 | 605 | 250 | 213.6 | 413 | 422 | 500 | 2.79
AK8 - 2011 | AK8 | 8 | 26 | 2011 | 213.9 | 2.7 | 2.4 | 0.3 | 11 | 36.1 | 1437.4 | 425 | 412 | 527 | 115 | 354 | 527 | 173 | 200.4 | 427 | 430 | 500 | 2.79
AK8 - 2011 | AK8 | 9 | 25 | 2011 | 259.9 | 3.9 | 3 | 0.9 | 23 | 63.2 | 2122.1 | 470 | 432 | 596 | 164 | 396 | 624 | 228 | 261.6 | 413 | 408 | 500 | 2.79
AK8 - 2011 | AK8 | 10 | 26 | 2011 | 254.9 | 3 | 2.4 | 0.6 | 20 | 47.8 | 2041.2 | 436 | 413 | 530 | 117 | 366 | 531 | 165 | 237.9 | 419 | 416 | 500 | 2.79
AK8 - 2011 Average |  |  | 25.875 | 2011 | 244.85 | 3.9 | 3.225 | 0.675 | 18 | 60.775 | 1908.4125 | 437.5 | 412.25 | 553.125 | 140.875 | 367.625 | 565.375 | 197.75 | 241.125 | 415.625 | 417.75
AK8 - 2012 | AK8 | 1 | 27 | 2012 | 271.3 | 2.1 | 1.5 | 0.6 | 28 | 35.7 | 2312.3 | 427 | 389 | 524 | 135 | 341 | 534 | 193 | 267.3 | 392 | 395 | 500 | 2.79
AK8 - 2012 | AK8 | 3 | 27 | 2012 | 271.2 | 6 | 5.7 | 0.3 | 5 | 101.1 | 2310.6 | 389 | 382 | 532 | 150 | 308 | 532 | 224 | 271.2 | 404 | 409 | 500 | 2.79
AK8 - 2012 | AK8 | 5 | 27 | 2012 | 198.8 | 2.1 | 1.2 | 0.9 | 42 | 26.1 | 1241.6 | 475 | 441 | 521 | 80 | 418 | 531 | 113 | 196.8 | 444 | 445 | 500 | 2.79
AK8 - 2012 | AK8 | 6 | 27 | 2012 | 283.2 | 4.5 | 4.2 | 0.3 | 6 | 79.4 | 2519.6 | 438 | 433 | 506 | 73 | 382 | 506 | 124 | 280.2 | 413 | 417 | 500 | 2.79
AK8 - 2012 | AK8 | 7 | 27 | 2012 | 223.6 | 3.3 | 2.7 | 0.6 | 18 | 46 | 1570.7 | 435 | 416 | 523 | 107 | 366 | 531 | 165 | 213.6 | 413 | 422 | 500 | 2.79
AK8 - 2012 | AK8 | 8 | 27 | 2012 | 215.4 | 1.5 | 1.5 | 0 | 0 | 20.2 | 1457.6 | 422 | 422 |  |  | 390 | 446 | 56 | 200.4 | 427 | 430 | 500 | 2.79
AK8 - 2012 | AK8 | 9 | 26 | 2012 | 262.6 | 2.7 | 1.8 | 0.9 | 33 | 44.3 | 2166.4 | 459 | 416 | 546 | 130 | 377 | 588 | 211 | 261.6 | 413 | 408 | 500 | 2.79
AK8 - 2012 | AK8 | 10 | 27 | 2012 | 257.9 | 3 | 3 | 0 | 0 | 48.3 | 2089.5 | 414 | 414 |  |  | 338 | 473 | 135 | 237.9 | 419 | 416 | 500 | 2.79
AK8 - 2012 Average |  |  | 26.875 | 2012 | 248 | 3.15 | 2.7 | 0.45 | 16.5 | 50.1375 | 1958.5375 | 432.375 | 414.125 | 525.3333 | 112.5 | 365 | 517.625 | 152.625 | 241.125 | 415.625 | 417.75
AK9 - 1987 | AK9 | 3 | 2 | 1987 | 12.5 | 12.5 | 7.5 | 0 | 0 | 4.9 | 4.9 | 380 | 380 |  |  | 103 | 498 | 395 | 227.4 | 423 | 424 | 500 | 2.79
AK9 - 1987 | AK9 | 7 | 2 | 1987 | 35.4 | 35.4 | 17.4 | 0 | 0 | 39.4 | 39.4 | 352 | 352 |  |  | 286 | 457 | 171 | 245.7 | 401 | 390 | 500 | 2.79
AK9 - 1987 | AK9 | 8 | 2 | 1987 | 23.9 | 23.9 | 18.9 | 0 | 0 | 17.9 | 17.9 | 341 | 341 |  |  | 272 | 465 | 193 | 249 | 395 | 365 | 500 | 2.79
AK9 - 1987 | AK9 | 11 | 2 | 1987 | 39.2 | 39.2 | 19.2 | 0 | 0 | 48.3 | 48.3 | 317 | 317 |  |  | 256 | 437 | 181 | 331.8 | 389 | 385 | 500 | 2.79
AK9 - 1987 | AK9 | 13 | 2 | 1987 | 32 | 32 | 12 | 0 | 0 | 32.2 | 32.2 | 356 | 356 |  |  | 284 | 495 | 211 | 286.8 | 408 | 398 | 500 | 2.79
AK9 - 1987 Average |  |  | 2 | 1987 | 28.6 | 28.6 | 15 | 0 | 0 | 28.54 | 28.54 | 349.2 | 349.2 | #DIV/0! | #DIV/0! | 240.2 | 470.4 | 230.2 | 268.14 | 403.2 | 392.4
AK9 - 1988 | AK9 | 3 | 3 | 1988 | 31.4 | 18.9 | 17.7 | 1.2 | 6 | 26.1 | 31 | 355 | 344 | 512 | 168 | 286 | 518 | 232 | 227.4 | 423 | 424 | 500 | 2.79
AK9 - 1988 | AK9 | 6 | 2 | 1988 | 39.5 | 39.5 | 18.6 | 0.9 | 2 | 49 | 49 | 350 | 342 | 514 | 172 | 269 | 516 | 247 | 256.8 | 400 | 395 | 500 | 2.79
AK9 - 1988 | AK9 | 7 | 3 | 1988 | 57.3 | 21.9 | 21.9 | 0 | 0 | 63.8 | 103.1 | 345 | 345 |  |  | 279 | 459 | 180 | 245.7 | 401 | 390 | 500 | 2.79
AK9 - 1988 | AK9 | 8 | 3 | 1988 | 52.7 | 28.8 | 28.8 | 0 | 0 | 69.3 | 87.3 | 321 | 321 |  |  | 247 | 429 | 182 | 249 | 395 | 365 | 500 | 2.79
AK9 - 1988 | AK9 | 10 | 3 | 1988 | 34.5 | 34.5 | 19.5 | 0 | 0 | 37.4 | 37.4 | 369 | 369 |  |  | 206 | 485 | 279 | 289.5 | 393 | 393 | 500 | 2.79
AK9 - 1988 | AK9 | 11 | 3 | 1988 | 61.4 | 22.2 | 22.2 | 0 | 0 | 70.2 | 118.4 | 345 | 345 |  |  | 276 | 458 | 182 | 331.8 | 389 | 385 | 500 | 2.79
AK9 - 1988 | AK9 | 13 | 3 | 1988 | 52.7 | 20.7 | 20.7 | 0 | 0 | 55.1 | 87.3 | 354 | 354 |  |  | 287 | 496 | 209 | 286.8 | 408 | 398 | 500 | 2.79
AK9 - 1988 Average |  |  | 2.857143 | 1988 | 47.07143 | 26.64286 | 21.34286 | 0.3 | 1.142857 | 52.98571 | 73.35714 | 348.4286 | 345.7143 | 513 | 170 | 264.2857 | 480.1429 | 215.8571 | 269.5714 | 401.2857 | 392.8571
AK9 - 1989 | AK9 | 3 | 4 | 1989 | 43.1 | 11.7 | 10.8 | 0.9 | 7 | 27.4 | 58.4 | 396 | 386 | 514 | 128 | 301 | 527 | 226 | 227.4 | 423 | 424 | 500 | 2.79
AK9 - 1989 | AK9 | 5 | 4 | 1989 | 30.5 | 30.5 | 8.4 | 2.1 | 6 | 29.2 | 29.2 | 415 | 384 | 538 | 154 | 285 | 558 | 273 | 244.5 | 434 | 429 | 500 | 2.79
AK9 - 1989 | AK9 | 6 | 3 | 1989 | 57.5 | 18 | 17.1 | 0.9 | 5 | 54.9 | 103.9 | 398 | 392 | 504 | 112 | 319 | 511 | 192 | 256.8 | 400 | 395 | 500 | 2.79
AK9 - 1989 | AK9 | 7 | 4 | 1989 | 74.4 | 17.1 | 17.1 | 0 | 0 | 70.8 | 173.9 | 369 | 369 |  |  | 296 | 499 | 203 | 245.7 | 401 | 390 | 500 | 2.79
AK9 - 1989 | AK9 | 8 | 4 | 1989 | 82.7 | 30 | 30 | 0 | 0 | 127.6 | 214.9 | 317 | 317 |  |  | 228 | 458 | 230 | 249 | 395 | 365 | 500 | 2.79
AK9 - 1989 | AK9 | 10 | 4 | 1989 | 52.5 | 18 | 18 | 0 | 0 | 49.2 | 86.6 | 358 | 358 |  |  | 301 | 460 | 159 | 289.5 | 393 | 393 | 500 | 2.79
AK9 - 1989 | AK9 | 11 | 4 | 1989 | 83 | 21.6 | 21.6 | 0 | 0 | 98 | 216.4 | 351 | 351 |  |  | 281 | 486 | 205 | 331.8 | 389 | 385 | 500 | 2.79
AK9 - 1989 | AK9 | 13 | 4 | 1989 | 69.2 | 16.5 | 15.9 | 0.6 | 3 | 63.2 | 150.4 | 373 | 368 | 520 | 152 | 291 | 537 | 246 | 286.8 | 408 | 398 | 500 | 2.79
AK9 - 1989 Average |  |  | 3.875 | 1989 | 61.6125 | 20.425 | 17.3625 | 0.5625 | 2.625 | 65.0375 | 129.2125 | 372.125 | 365.625 | 519 | 136.5 | 287.75 | 504.5 | 216.75 | 266.4375 | 405.375 | 397.375
AK9 - 1990 | AK9 | 1 | 5 | 1990 | 40.8 | 40.8 | 25.8 | 0 | 0 | 52.3 | 52.3 | 350 | 350 |  |  | 169 | 490 | 321 | 170.1 | 401 | 383 | 500 | 2.79
AK9 - 1990 | AK9 | 3 | 5 | 1990 | 52.1 | 9 | 8.4 | 0.6 | 6 | 26.9 | 85.3 | 401 | 391 | 533 | 142 | 328 | 542 | 214 | 227.4 | 423 | 424 | 500 | 2.79
AK9 - 1990 | AK9 | 5 | 5 | 1990 | 40.4 | 9.9 | 7.8 | 2.1 | 21 | 22.1 | 51.3 | 460 | 436 | 549 | 113 | 388 | 605 | 217 | 244.5 | 434 | 429 | 500 | 2.79
AK9 - 1990 | AK9 | 6 | 4 | 1990 | 69.2 | 11.7 | 9.6 | 2.1 | 17 | 46.6 | 150.4 | 396 | 363 | 545 | 182 | 278 | 576 | 298 | 256.8 | 400 | 395 | 500 | 2.79
AK9 - 1990 | AK9 | 7 | 5 | 1990 | 81.9 | 7.5 | 6.6 | 0.9 | 12 | 36.8 | 210.7 | 383 | 361 | 548 | 187 | 314 | 556 | 242 | 245.7 | 401 | 390 | 500 | 2.79
AK9 - 1990 | AK9 | 8 | 5 | 1990 | 105.2 | 22.5 | 22.5 | 0 | 0 | 132.8 | 347.7 | 321 | 321 |  |  | 244 | 461 | 217 | 249 | 395 | 365 | 500 | 2.79
AK9 - 1990 | AK9 | 10 | 5 | 1990 | 66.9 | 14.4 | 13.2 | 1.2 | 8 | 54 | 140.6 | 360 | 347 | 507 | 160 | 271 | 515 | 244 | 289.5 | 393 | 393 | 500 | 2.79
AK9 - 1990 | AK9 | 11 | 5 | 1990 | 94.7 | 11.7 | 10.8 | 0.9 | 7 | 65.3 | 281.7 | 354 | 340 | 520 | 180 | 294 | 533 | 239 | 331.8 | 389 | 385 | 500 | 2.79
AK9 - 1990 | AK9 | 13 | 5 | 1990 | 79.7 | 10.5 | 8.4 | 2.1 | 20 | 49.1 | 199.6 | 410 | 381 | 526 | 145 | 310 | 550 | 240 | 286.8 | 408 | 398 | 500 | 2.79
AK9 - 1990 | AK9 | 14 | 5 | 1990 | 41.5 | 41.5 | 16.5 | 0 | 0 | 54.1 | 54.1 | 356 | 356 |  |  | 265 | 465 | 200 | 173.4 | 385 | 377 | 500 | 2.79
AK9 - 1990 Average |  |  | 4.9 | 1990 | 67.24 | 17.95 | 12.96 | 0.99 | 9.1 | 54 | 157.37 | 379.1 | 364.6 | 532.5714 | 158.4286 | 286.1 | 529.3 | 243.2 | 247.5 | 402.9 | 393.9
AK9 - 1991 | AK9 | 1 | 6 | 1991 | 67.2 | 26.4 | 26.4 | 0 | 0 | 89.6 | 141.9 | 331 | 331 |  |  | 253 | 497 | 244 | 170.1 | 401 | 383 | 500 | 2.79
AK9 - 1991 | AK9 | 3 | 6 | 1991 | 64.1 | 12 | 10.8 | 1.2 | 9 | 43.8 | 129.1 | 413 | 403 | 504 | 101 | 328 | 507 | 179 | 227.4 | 423 | 424 | 500 | 2.79
AK9 - 1991 | AK9 | 4 | 6 | 1991 | 28.7 | 28.7 | 8.1 | 0.6 | 2 | 25.9 | 25.9 | 400 | 392 | 511 | 119 | 178 | 516 | 338 | 244.8 | 388 | 385 | 500 | 2.79
AK9 - 1991 | AK9 | 5 | 6 | 1991 | 55.7 | 15.3 | 10.8 | 4.5 | 29 | 46.2 | 97.5 | 482 | 455 | 545 | 90 | 413 | 583 | 170 | 244.5 | 434 | 429 | 500 | 2.79
AK9 - 1991 | AK9 | 6 | 5 | 1991 | 88.1 | 18.9 | 16.8 | 2.1 | 11 | 93.4 | 243.8 | 393 | 378 | 509 | 131 | 323 | 518 | 195 | 256.8 | 400 | 395 | 500 | 2.79
AK9 - 1991 | AK9 | 7 | 6 | 1991 | 101.4 | 19.5 | 18.9 | 0.6 | 3 | 112.3 | 323 | 373 | 369 | 503 | 134 | 302 | 505 | 203 | 245.7 | 401 | 390 | 500 | 2.79
AK9 - 1991 | AK9 | 8 | 6 | 1991 | 114.2 | 9 | 8.7 | 0.3 | 3 | 62 | 409.7 | 355 | 349 | 511 | 162 | 270 | 511 | 241 | 249 | 395 | 365 | 500 | 2.79
AK9 - 1991 | AK9 | 10 | 6 | 1991 | 88.5 | 21.6 | 20.4 | 1.2 | 5 | 105.5 | 246.1 | 391 | 384 | 516 | 132 | 313 | 520 | 207 | 289.5 | 393 | 393 | 500 | 2.79
AK9 - 1991 | AK9 | 11 | 6 | 1991 | 117.8 | 23.1 | 23.1 | 0 | 0 | 154.2 | 436 | 354 | 354 |  |  | 281 | 483 | 202 | 331.8 | 389 | 385 | 500 | 2.79
AK9 - 1991 | AK9 | 13 | 6 | 1991 | 97.7 | 18 | 17.4 | 0.6 | 3 | 100.3 | 299.9 | 372 | 368 | 506 | 138 | 290 | 510 | 220 | 286.8 | 408 | 398 | 500 | 2.79
AK9 - 1991 | AK9 | 14 | 6 | 1991 | 58.9 | 17.4 | 16.8 | 0.6 | 3 | 54.9 | 109 | 370 | 364 | 515 | 151 | 267 | 520 | 253 | 173.4 | 385 | 377 | 500 | 2.79
AK9 - 1991 Average |  |  | 5.909091 | 1991 | 80.20909 | 19.08182 | 16.2 | 1.063636 | 6.181818 | 80.73636 | 223.8091 | 384.9091 | 377 | 513.3333 | 128.6667 | 292.5455 | 515.4545 | 222.9091 | 247.2545 | 401.5455 | 393.0909
AK9 - 1992 | AK9 | 1 | 7 | 1992 | 84.9 | 17.7 | 17.7 | 0 | 0 | 84.6 | 226.4 | 357 | 357 |  |  | 272 | 479 | 207 | 170.1 | 401 | 383 | 500 | 2.79
AK9 - 1992 | AK9 | 3 | 7 | 1992 | 78.8 | 14.7 | 13.2 | 1.5 | 10 | 66 | 195.1 | 398 | 385 | 515 | 130 | 340 | 528 | 188 | 227.4 | 423 | 424 | 500 | 2.79
AK9 - 1992 | AK9 | 4 | 7 | 1992 | 58.4 | 29.7 | 27.9 | 1.8 | 6 | 81.3 | 107.1 | 392 | 384 | 521 | 137 | 313 | 531 | 218 | 244.8 | 388 | 385 | 500 | 2.79
AK9 - 1992 | AK9 | 5 | 7 | 1992 | 72.8 | 17.1 | 14.7 | 2.4 | 14 | 69 | 166.5 | 421 | 399 | 552 | 153 | 349 | 571 | 222 | 244.5 | 434 | 429 | 500 | 2.79
AK9 - 1992 | AK9 | 6 | 6 | 1992 | 111.5 | 23.4 | 20.7 | 2.7 | 11 | 146.7 | 390.6 | 386 | 366 | 536 | 170 | 301 | 570 | 269 | 256.8 | 400 | 395 | 500 | 2.79
AK9 - 1992 | AK9 | 7 | 7 | 1992 | 123 | 21.6 | 18.6 | 3 | 13 | 152.3 | 475.3 | 390 | 369 | 518 | 149 | 315 | 530 | 215 | 245.7 | 401 | 390 | 500 | 2.79
AK9 - 1992 | AK9 | 8 | 7 | 1992 | 140.3 | 26.1 | 26.1 | 0 | 0 | 208.7 | 618.4 | 344 | 344 |  |  | 276 | 478 | 202 | 249 | 395 | 365 | 500 | 2.79
AK9 - 1992 | AK9 | 10 | 7 | 1992 | 111.3 | 22.8 | 21.3 | 1.5 | 6 | 143.1 | 389.2 | 390 | 381 | 511 | 130 | 335 | 526 | 191 | 289.5 | 393 | 393 | 500 | 2.79
AK9 - 1992 | AK9 | 11 | 7 | 1992 | 144.2 | 26.4 | 26.4 | 0 | 0 | 217.3 | 653.3 | 371 | 371 |  |  | 288 | 471 | 183 | 331.8 | 389 | 385 | 500 | 2.79
AK9 - 1992 | AK9 | 13 | 7 | 1992 | 115.4 | 17.7 | 15.9 | 1.8 | 10 | 118.5 | 418.4 | 392 | 378 | 524 | 146 | 316 | 538 | 222 | 286.8 | 408 | 398 | 500 | 2.79
AK9 - 1992 | AK9 | 14 | 7 | 1992 | 79 | 20.1 | 18.9 | 1.2 | 5 | 87.1 | 196.1 | 379 | 370 | 511 | 141 | 305 | 517 | 212 | 173.4 | 385 | 377 | 500 | 2.79
AK9 - 1992 Average |  |  | 6.909091 | 1992 | 101.7818 | 21.57273 | 20.12727 | 1.445455 | 6.818182 | 124.9636 | 348.7636 | 383.6364 | 373.0909 | 523.5 | 144.5 | 310 | 521.7273 | 211.7273 | 247.2545 | 401.5455 | 393.0909
AK9 - 1993 | AK9 | 1 | 8 | 1993 | 96.3 | 11.4 | 11.1 | 0.3 | 2 | 64.9 | 291.3 | 323 | 318 | 502 | 184 | 269 | 502 | 233 | 170.1 | 401 | 383 | 500 | 2.79
AK9 - 1993 | AK9 | 3 | 8 | 1993 | 93.5 | 14.7 | 14.1 | 0.6 | 4 | 79.6 | 274.6 | 387 | 382 | 501 | 119 | 300 | 502 | 202 | 227.4 | 423 | 424 | 500 | 2.79
AK9 - 1993 | AK9 | 4 | 8 | 1993 | 78.5 | 20.1 | 18.9 | 1.2 | 5 | 86.4 | 193.6 | 383 | 374 | 518 | 144 | 305 | 544 | 239 | 244.8 | 388 | 385 | 500 | 2.79
AK9 - 1993 | AK9 | 5 | 8 | 1993 | 94.1 | 21.3 | 17.7 | 3.6 | 16 | 111.7 | 278.2 | 403 | 378 | 526 | 148 | 316 | 553 | 237 | 244.5 | 434 | 429 | 500 | 2.79
AK9 - 1993 | AK9 | 6 | 7 | 1993 | 131 | 19.5 | 18 | 1.5 | 7 | 148.6 | 539.1 | 375 | 363 | 512 | 149 | 289 | 524 | 235 | 256.8 | 400 | 395 | 500 | 2.79
AK9 - 1993 | AK9 | 7 | 8 | 1993 | 140.1 | 17.1 | 15 | 2.1 | 12 | 141.3 | 616.6 | 378 | 359 | 514 | 155 | 303 | 533 | 230 | 245.7 | 401 | 390 | 500 | 2.79
AK9 - 1993 | AK9 | 8 | 8 | 1993 | 166.4 | 26.1 | 26.1 | 0 | 0 | 251.5 | 869.9 | 354 | 354 |  |  | 274 | 487 | 213 | 249 | 395 | 365 | 500 | 2.79
AK9 - 1993 | AK9 | 10 | 8 | 1993 | 129.9 | 18.6 | 17.7 | 0.9 | 4 | 140.9 | 530.1 | 390 | 384 | 505 | 121 | 338 | 508 | 170 | 289.5 | 393 | 393 | 500 | 2.79
AK9 - 1993 | AK9 | 11 | 8 | 1993 | 165.5 | 21.3 | 21 | 0.3 | 1 | 207.2 | 860.5 | 362 | 360 | 502 | 142 | 295 | 502 | 207 | 331.8 | 389 | 385 | 500 | 2.79
AK9 - 1993 | AK9 | 13 | 8 | 1993 | 135.2 | 19.8 | 18.9 | 0.9 | 4 | 155.9 | 574.3 | 376 | 369 | 519 | 150 | 285 | 528 | 243 | 286.8 | 408 | 398 | 500 | 2.79
AK9 - 1993 | AK9 | 14 | 8 | 1993 | 102.7 | 23.7 | 22.2 | 1.5 | 6 | 135.3 | 331.4 | 374 | 365 | 511 | 146 | 295 | 524 | 229 | 173.4 | 385 | 377 | 500 | 2.79
AK9 - 1993 Average |  |  | 7.909091 | 1993 | 121.2 | 19.41818 | 18.24545 | 1.172727 | 5.545455 | 138.4818 | 487.2364 | 373.1818 | 364.1818 | 511 | 145.8 | 297.1818 | 518.8182 | 221.6364 | 247.2545 | 401.5455 | 393.0909
AK9 - 1994 | AK9 | 1 | 9 | 1994 | 104.7 | 8.4 | 7.5 | 0.9 | 10 | 53 | 344.4 | 382 | 366 | 521 | 155 | 286 | 538 | 252 | 170.1 | 401 | 383 | 500 | 2.79
AK9 - 1994 | AK9 | 3 | 9 | 1994 | 108.2 | 14.7 | 14.1 | 0.6 | 4 | 93.1 | 367.8 | 398 | 393 | 516 | 123 | 316 | 533 | 217 | 227.4 | 423 | 424 | 500 | 2.79
AK9 - 1994 | AK9 | 4 | 9 | 1994 | 98 | 19.5 | 18.6 | 0.9 | 4 | 108.1 | 301.7 | 378 | 371 | 516 | 145 | 303 | 526 | 223 | 244.8 | 388 | 385 | 500 | 2.79
AK9 - 1994 | AK9 | 5 | 9 | 1994 | 113 | 18.9 | 16.2 | 2.7 | 14 | 123 | 401.1 | 393 | 372 | 514 | 142 | 312 | 537 | 225 | 244.5 | 434 | 429 | 500 | 2.79
AK9 - 1994 | AK9 | 6 | 8 | 1994 | 150.8 | 19.8 | 18.6 | 1.2 | 6 | 175.3 | 714.4 | 382 | 373 | 518 | 145 | 301 | 528 | 227 | 256.8 | 400 | 395 | 500 | 2.79
AK9 - 1994 | AK9 | 7 | 9 | 1994 | 156 | 15.9 | 14.4 | 1.5 | 9 | 147.9 | 764.5 | 396 | 383 | 520 | 137 | 316 | 538 | 222 | 245.7 | 401 | 390 | 500 | 2.79
AK9 - 1994 | AK9 | 8 | 9 | 1994 | 188.6 | 22.2 | 21.3 | 0.9 | 4 | 247.6 | 1117.5 | 342 | 335 | 513 | 178 | 255 | 522 | 267 | 249 | 395 | 365 | 500 | 2.79
AK9 - 1994 | AK9 | 10 | 9 | 1994 | 147 | 17.1 | 16.5 | 0.6 | 3 | 148.8 | 678.9 | 391 | 387 | 509 | 122 | 322 | 518 | 196 | 289.5 | 393 | 393 | 500 | 2.79
AK9 - 1994 | AK9 | 11 | 9 | 1994 | 188.6 | 23.1 | 22.8 | 0.3 | 1 | 257 | 1117.5 | 377 | 375 | 509 | 134 | 271 | 509 | 238 | 331.8 | 389 | 385 | 500 | 2.79
AK9 - 1994 | AK9 | 13 | 9 | 1994 | 157.1 | 21.9 | 21.6 | 0.3 | 1 | 201.1 | 775.4 | 390 | 388 | 512 | 124 | 301 | 512 | 211 | 286.8 | 408 | 398 | 500 | 2.79
AK9 - 1994 | AK9 | 14 | 9 | 1994 | 122.2 | 19.5 | 19.5 | 0 | 0 | 137.8 | 469.1 | 304 | 304 |  |  | 241 | 440 | 199 | 173.4 | 385 | 377 | 500 | 2.79
AK9 - 1994 Average |  |  | 8.909091 | 1994 | 139.4727 | 18.27273 | 17.37273 | 0.9 | 5.090909 | 153.8818 | 641.1182 | 375.7273 | 367.9091 | 514.8 | 140.5 | 293.0909 | 518.2727 | 225.1818 | 247.2545 | 401.5455 | 393.0909
AK9 - 1995 | AK9 | 1 | 10 | 1995 | 112.8 | 8.1 | 6.3 | 1.8 | 22 | 55.3 | 399.7 | 404 | 371 | 518 | 147 | 314 | 552 | 238 | 170.1 | 401 | 383 | 500 | 2.79
AK9 - 1995 | AK9 | 3 | 10 | 1995 | 126.8 | 18.6 | 17.1 | 1.5 | 8 | 137.3 | 505.1 | 394 | 382 | 525 | 143 | 290 | 541 | 251 | 227.4 | 423 | 424 | 500 | 2.79
AK9 - 1995 | AK9 | 4 | 10 | 1995 | 119.9 | 21.9 | 21 | 0.9 | 4 | 149.9 | 451.6 | 366 | 358 | 533 | 175 | 293 | 552 | 259 | 244.8 | 388 | 385 | 500 | 2.79
AK9 - 1995 | AK9 | 5 | 10 | 1995 | 131.3 | 18.3 | 17.4 | 0.9 | 4 | 140.5 | 541.6 | 394 | 387 | 516 | 129 | 325 | 522 | 197 | 244.5 | 434 | 429 | 500 | 2.79
AK9 - 1995 | AK9 | 6 | 9 | 1995 | 169.7 | 18.9 | 18 | 0.9 | 4 | 190.3 | 904.7 | 381 | 374 | 527 | 153 | 297 | 545 | 248 | 256.8 | 400 | 395 | 500 | 2.79
AK9 - 1995 | AK9 | 7 | 10 | 1995 | 174 | 18 | 17.4 | 0.6 | 3 | 186.6 | 951.1 | 375 | 370 | 511 | 141 | 299 | 514 | 215 | 245.7 | 401 | 390 | 500 | 2.79
AK9 - 1995 | AK9 | 8 | 10 | 1995 | 202.4 | 13.8 | 12.6 | 1.2 | 8 | 169.5 | 1287 | 371 | 358 | 516 | 158 | 260 | 534 | 274 | 249 | 395 | 365 | 500 | 2.79
AK9 - 1995 | AK9 | 10 | 10 | 1995 | 166.2 | 19.2 | 18.9 | 0.3 | 1 | 188.9 | 867.8 | 372 | 369 | 521 | 152 | 319 | 521 | 202 | 289.5 | 393 | 393 | 500 | 2.79
AK9 - 1995 | AK9 | 11 | 10 | 1995 | 213.8 | 25.2 | 24 | 1.2 | 4 | 318.6 | 1436 | 384 | 377 | 518 | 141 | 294 | 526 | 232 | 331.8 | 389 | 385 | 500 | 2.79
AK9 - 1995 | AK9 | 13 | 10 | 1995 | 180.8 | 23.7 | 21.3 | 2.4 | 10 | 251.6 | 1026.9 | 389 | 375 | 513 | 138 | 286 | 532 | 246 | 286.8 | 408 | 398 | 500 | 2.79
AK9 - 1995 | AK9 | 14 | 10 | 1995 | 128.8 | 6.6 | 6.6 | 0 | 0 | 52 | 521.2 | 332 | 332 |  |  | 257 | 432 | 175 | 173.4 | 385 | 377 | 500 | 2.79
AK9 - 1995 Average |  |  | 9.909091 | 1995 | 156.9545 | 17.48182 | 16.41818 | 1.063636 | 6.181818 | 167.3182 | 808.4273 | 378.3636 | 368.4545 | 519.8 | 147.7 | 294 | 524.6364 | 230.6364 | 247.2545 | 401.5455 | 393.0909
AK9 - 1996 | AK9 | 1 | 11 | 1996 | 123.9 | 11.1 | 9.9 | 1.2 | 10 | 82.5 | 482.3 | 370 | 351 | 527 | 176 | 291 | 531 | 240 | 170.1 | 401 | 383 | 500 | 2.79
AK9 - 1996 | AK9 | 3 | 11 | 1996 | 141.8 | 15 | 13.8 | 1.2 | 8 | 126.6 | 631.7 | 396 | 385 | 518 | 133 | 331 | 529 | 198 | 227.4 | 423 | 424 | 500 | 2.79
AK9 - 1996 | AK9 | 4 | 11 | 1996 | 138.8 | 18.9 | 18 | 0.9 | 4 | 153.6 | 605.2 | 366 | 358 | 519 | 161 | 290 | 529 | 239 | 244.8 | 388 | 385 | 500 | 2.79
AK9 - 1996 | AK9 | 5 | 11 | 1996 | 147.2 | 15.9 | 13.8 | 2.1 | 13 | 139.1 | 680.7 | 380 | 360 | 514 | 154 | 317 | 526 | 209 | 244.5 | 434 | 429 | 500 | 2.79
AK9 - 1996 | AK9 | 6 | 10 | 1996 | 187.1 | 17.4 | 15.6 | 1.8 | 10 | 195 | 1099.8 | 385 | 369 | 524 | 155 | 309 | 553 | 244 | 256.8 | 400 | 395 | 500 | 2.79
AK9 - 1996 | AK9 | 7 | 11 | 1996 | 191.1 | 17.1 | 16.8 | 0.3 | 1 | 196.1 | 1147.3 | 366 | 364 | 507 | 143 | 295 | 507 | 212 | 245.7 | 401 | 390 | 500 | 2.79
AK9 - 1996 | AK9 | 8 | 11 | 1996 | 211.4 | 9 | 9 | 0 | 0 | 117 | 1404 | 335 | 335 |  |  | 260 | 493 | 233 | 249 | 395 | 365 | 500 | 2.79
AK9 - 1996 | AK9 | 10 | 11 | 1996 | 179.7 | 13.5 | 12.9 | 0.6 | 4 | 146.7 | 1014.5 | 373 | 367 | 516 | 149 | 292 | 521 | 229 | 289.5 | 393 | 393 | 500 | 2.79
AK9 - 1996 | AK9 | 11 | 11 | 1996 | 234.8 | 21 | 21 | 0 | 0 | 296 | 1732 | 359 | 359 |  |  | 287 | 486 | 199 | 331.8 | 389 | 385 | 500 | 2.79
AK9 - 1996 | AK9 | 13 | 11 | 1996 | 205.4 | 24.6 | 22.8 | 1.8 | 7 | 298.5 | 1325.4 | 378 | 367 | 522 | 155 | 292 | 554 | 262 | 286.8 | 408 | 398 | 500 | 2.79
AK9 - 1996 | AK9 | 14 | 11 | 1996 | 133 | 4.2 | 4.2 | 0 | 0 | 34.5 | 555.7 | 327 | 327 |  |  | 274 | 448 | 174 | 173.4 | 385 | 377 | 500 | 2.79
AK9 - 1996 Average |  |  | 10.90909 | 1996 | 172.2 | 15.24545 | 14.34545 | 0.9 | 5.181818 | 162.3273 | 970.7818 | 366.8182 | 358.3636 | 518.375 | 153.25 | 294.3636 | 516.0909 | 221.7273 | 247.2545 | 401.5455 | 393.0909
AK9 - 1997 | AK9 | 1 | 12 | 1997 | 132.6 | 8.7 | 8.4 | 0.3 | 3 | 70.1 | 552.4 | 372 | 367 | 511 | 144 | 278 | 511 | 233 | 170.1 | 401 | 383 | 500 | 2.79
AK9 - 1997 | AK9 | 3 | 12 | 1997 | 157.7 | 15.9 | 12.6 | 3.3 | 20 | 149.6 | 781.3 | 424 | 398 | 521 | 123 | 356 | 545 | 189 | 227.4 | 423 | 424 | 500 | 2.79
AK9 - 1997 | AK9 | 4 | 12 | 1997 | 159.2 | 20.4 | 18.9 | 1.5 | 7 | 191 | 796.2 | 362 | 350 | 520 | 170 | 276 | 544 | 268 | 244.8 | 388 | 385 | 500 | 2.79
AK9 - 1997 | AK9 | 5 | 12 | 1997 | 161 | 13.8 | 12.3 | 1.5 | 10 | 133.6 | 814.3 | 392 | 373 | 548 | 175 | 334 | 563 | 229 | 244.5 | 434 | 429 | 500 | 2.79
AK9 - 1997 | AK9 | 6 | 11 | 1997 | 202.1 | 15 | 13.5 | 1.5 | 10 | 183.4 | 1283.2 | 396 | 383 | 509 | 126 | 291 | 521 | 230 | 256.8 | 400 | 395 | 500 | 2.79
AK9 - 1997 | AK9 | 7 | 12 | 1997 | 206.1 | 15 | 14.4 | 0.6 | 4 | 187.2 | 1334.5 | 376 | 371 | 511 | 140 | 303 | 511 | 208 | 245.7 | 401 | 390 | 500 | 2.79
AK9 - 1997 | AK9 | 8 | 12 | 1997 | 216.8 | 5.4 | 5.4 | 0 | 0 | 72.6 | 1476.6 | 342 | 342 |  |  | 278 | 459 | 181 | 249 | 395 | 365 | 500 | 2.79
AK9 - 1997 | AK9 | 10 | 12 | 1997 | 196.2 | 16.5 | 16.5 | 0 | 0 | 194.9 | 1209.3 | 380 | 380 |  |  | 317 | 499 | 182 | 289.5 | 393 | 393 | 500 | 2.79
AK9 - 1997 | AK9 | 11 | 12 | 1997 | 254.3 | 19.5 | 19.5 | 0 | 0 | 299.6 | 2031.6 | 369 | 369 |  |  | 287 | 476 | 189 | 331.8 | 389 | 385 | 500 | 2.79
AK9 - 1997 | AK9 | 13 | 12 | 1997 | 225.8 | 20.4 | 18.6 | 1.8 | 8 | 276.3 | 1601.8 | 389 | 377 | 518 | 141 | 307 | 560 | 253 | 286.8 | 408 | 398 | 500 | 2.79
AK9 - 1997 | AK9 | 14 | 12 | 1997 | 137.8 | 4.8 | 4.8 | 0 | 0 | 40.8 | 596.6 | 351 | 351 |  |  | 292 | 496 | 204 | 173.4 | 385 | 377 | 500 | 2.79
AK9 - 1997 Average |  |  | 11.90909 | 1997 | 186.3273 | 14.12727 | 13.17273 | 0.9545455 | 5.636364 | 163.5545 | 1134.345 | 377.5455 | 369.1818 | 519.7143 | 145.5714 | 301.7273 | 516.8182 | 215.0909 | 247.2545 | 401.5455 | 393.0909
AK9 - 1998 | AK9 | 1 | 13 | 1998 | 140.7 | 8.1 | 7.5 | 0.6 | 7 | 69.5 | 621.9 | 387 | 374 | 548 | 174 | 295 | 567 | 272 | 170.1 | 401 | 383 | 500 | 2.79
AK9 - 1998 | AK9 | 3 | 13 | 1998 | 167.9 | 10.2 | 7.8 | 2.4 | 23 | 104.3 | 885.6 | 442 | 414 | 535 | 121 | 354 | 578 | 224 | 227.4 | 423 | 424 | 500 | 2.79
AK9 - 1998 | AK9 | 4 | 13 | 1998 | 168.2 | 9 | 8.1 | 0.9 | 10 | 92.6 | 888.8 | 387 | 372 | 516 | 144 | 304 | 541 | 237 | 244.8 | 388 | 385 | 500 | 2.79
AK9 - 1998 | AK9 | 5 | 13 | 1998 | 168.8 | 7.8 | 6.6 | 1.2 | 15 | 80.8 | 895.1 | 409 | 384 | 551 | 167 | 333 | 581 | 248 | 244.5 | 434 | 429 | 500 | 2.79
AK9 - 1998 | AK9 | 6 | 12 | 1998 | 209.9 | 7.8 | 6.3 | 1.5 | 19 | 101 | 1384.1 | 394 | 366 | 515 | 149 | 299 | 526 | 227 | 256.8 | 400 | 395 | 500 | 2.79
AK9 - 1998 | AK9 | 7 | 13 | 1998 | 213 | 6.9 | 6.6 | 0.3 | 4 | 90.8 | 1425.3 | 381 | 373 | 546 | 173 | 321 | 546 | 225 | 245.7 | 401 | 390 | 500 | 2.79
AK9 - 1998 | AK9 | 8 | 13 | 1998 | 220.7 | 3.9 | 3.9 | 0 | 0 | 53.6 | 1530.2 | 365 | 365 |  |  | 334 | 467 | 133 | 249 | 395 | 365 | 500 | 2.79
AK9 - 1998 | AK9 | 10 | 13 | 1998 | 204.6 | 8.4 | 6.9 | 1.5 | 17 | 105.8 | 1315.1 | 410 | 387 | 514 | 127 | 309 | 529 | 220 | 289.5 | 393 | 393 | 500 | 2.79
AK9 - 1998 | AK9 | 11 | 13 | 1998 | 265.1 | 10.8 | 9.9 | 0.9 | 8 | 176.2 | 2207.8 | 371 | 356 | 542 | 186 | 311 | 571 | 260 | 331.8 | 389 | 385 | 500 | 2.79
AK9 - 1998 | AK9 | 13 | 13 | 1998 | 238.4 | 12.6 | 9.9 | 2.7 | 21 | 183.7 | 1785.5 | 404 | 372 | 522 | 150 | 326 | 566 | 240 | 286.8 | 408 | 398 | 500 | 2.79
AK9 - 1998 | AK9 | 14 | 13 | 1998 | 140.5 | 2.7 | 2.7 | 0 | 0 | 23.6 | 620.2 | 359 | 359 |  |  | 318 | 439 | 121 | 173.4 | 385 | 377 | 500 | 2.79
AK9 - 1998 Average |  |  | 12.90909 | 1998 | 194.3455 | 8.018182 | 6.927273 | 1.090909 | 11.27273 | 98.35455 | 1232.691 | 391.7273 | 374.7273 | 532.1111 | 154.5556 | 318.5455 | 537.3636 | 218.8182 | 247.2545 | 401.5455 | 393.0909
AK9 - 1999 | AK9 | 1 | 14 | 1999 | 148.5 | 7.8 | 7.2 | 0.6 | 7 | 70.9 | 692.8 | 364 | 349 | 553 | 204 | 305 | 554 | 249 | 170.1 | 401 | 383 | 500 | 2.79
AK9 - 1999 | AK9 | 3 | 14 | 1999 | 177.2 | 9.3 | 7.8 | 1.5 | 16 | 100.8 | 986.5 | 443 | 425 | 534 | 109 | 371 | 560 | 189 | 227.4 | 423 | 424 | 500 | 2.79
AK9 - 1999 | AK9 | 4 | 14 | 1999 | 183.2 | 15 | 14.1 | 0.9 | 6 | 165.6 | 1054.4 | 378 | 369 | 508 | 139 | 314 | 516 | 202 | 244.8 | 388 | 385 | 500 | 2.79
AK9 - 1999 | AK9 | 5 | 14 | 1999 | 180.2 | 11.4 | 9.6 | 1.8 | 15 | 125 | 1020.1 | 437 | 416 | 546 | 130 | 336 | 590 | 254 | 244.5 | 434 | 429 | 500 | 2.79
AK9 - 1999 | AK9 | 6 | 13 | 1999 | 221 | 11.1 | 9.9 | 1.2 | 10 | 150.3 | 1534.4 | 388 | 373 | 512 | 139 | 319 | 526 | 207 | 256.8 | 400 | 395 | 500 | 2.79
AK9 - 1999 | AK9 | 7 | 14 | 1999 | 220.8 | 7.8 | 7.5 | 0.3 | 3 | 106.3 | 1531.6 | 400 | 393 | 563 | 170 | 341 | 563 | 222 | 245.7 | 401 | 390 | 500 | 2.79
AK9 - 1999 | AK9 | 8 | 14 | 1999 | 225.2 | 4.5 | 4.5 | 0 | 0 | 63 | 1593.3 | 368 | 368 |  |  | 322 | 465 | 143 | 249 | 395 | 365 | 500 | 2.79
AK9 - 1999 | AK9 | 10 | 14 | 1999 | 216.6 | 12 | 11.1 | 0.9 | 7 | 158.8 | 1473.9 | 397 | 387 | 522 | 135 | 339 | 537 | 198 | 289.5 | 393 | 393 | 500 | 2.79
AK9 - 1999 | AK9 | 11 | 14 | 1999 | 275.9 | 10.8 | 10.8 | 0 | 0 | 183.6 | 2391.4 | 386 | 386 |  |  | 327 | 499 | 172 | 331.8 | 389 | 385 | 500 | 2.79
AK9 - 1999 | AK9 | 13 | 14 | 1999 | 252.5 | 14.1 | 12.6 | 1.5 | 10 | 217.5 | 2003 | 390 | 374 | 521 | 147 | 325 | 550 | 225 | 286.8 | 408 | 398 | 500 | 2.79
AK9 - 1999 | AK9 | 14 | 14 | 1999 | 142.9 | 2.4 | 2.1 | 0.3 | 12 | 21.4 | 641.5 | 429 | 419 | 503 | 84 | 316 | 503 | 187 | 173.4 | 385 | 377 | 500 | 2.79
AK9 - 1999 Average |  |  | 13.90909 | 1999 | 204 | 9.654545 | 8.836364 | 0.8181818 | 7.818182 | 123.9273 | 1356.627 | 398.1818 | 387.1818 | 529.1111 | 139.6667 | 328.6364 | 533 | 204.3636 | 247.2545 | 401.5455 | 393.0909
AK9 - 2000 | AK9 | 1 | 15 | 2000 | 154.5 | 6 | 5.1 | 0.9 | 15 | 57.1 | 749.9 | 385 | 354 | 559 | 205 | 321 | 581 | 260 | 170.1 | 401 | 383 | 500 | 2.79
AK9 - 2000 | AK9 | 3 | 15 | 2000 | 185 | 7.8 | 6.6 | 1.2 | 15 | 88.8 | 1075.2 | 440 | 416 | 572 | 156 | 356 | 602 | 246 | 227.4 | 423 | 424 | 500 | 2.79
AK9 - 2000 | AK9 | 4 | 15 | 2000 | 191 | 7.8 | 7.2 | 0.6 | 7 | 91.7 | 1146.1 | 367 | 355 | 512 | 157 | 297 | 517 | 220 | 244.8 | 388 | 385 | 500 | 2.79
AK9 - 2000 | AK9 | 5 | 15 | 2000 | 187.7 | 7.5 | 6.6 | 0.9 | 12 | 86.7 | 1106.8 | 418 | 398 | 559 | 161 | 335 | 592 | 257 | 244.5 | 434 | 429 | 500 | 2.79
AK9 - 2000 | AK9 | 6 | 14 | 2000 | 227.9 | 6.9 | 6.3 | 0.6 | 8 | 97.3 | 1631.7 | 383 | 371 | 508 | 137 | 304 | 512 | 208 | 256.8 | 400 | 395 | 500 | 2.79
AK9 - 2000 | AK9 | 7 | 15 | 2000 | 227.7 | 6.9 | 6 | 0.9 | 13 | 97.2 | 1628.8 | 412 | 392 | 548 | 156 | 345 | 568 | 223 | 245.7 | 401 | 390 | 500 | 2.79
AK9 - 2000 | AK9 | 8 | 15 | 2000 | 229.4 | 4.2 | 3.9 | 0.3 | 7 | 60 | 1653.2 | 388 | 378 | 516 | 138 | 331 | 516 | 185 | 249 | 395 | 365 | 500 | 2.79
AK9 - 2000 | AK9 | 10 | 15 | 2000 | 226.2 | 9.6 | 8.4 | 1.2 | 12 | 133.5 | 1607.4 | 396 | 379 | 520 | 141 | 312 | 550 | 238 | 289.5 | 393 | 393 | 500 | 2.79
AK9 - 2000 | AK9 | 11 | 15 | 2000 | 284 | 8.1 | 7.5 | 0.6 | 7 | 142.5 | 2533.9 | 388 | 374 | 560 | 186 | 334 | 561 | 227 | 331.8 | 389 | 385 | 500 | 2.79
AK9 - 2000 | AK9 | 13 | 15 | 2000 | 259.7 | 7.2 | 6.6 | 0.6 | 8 | 115.9 | 2118.8 | 393 | 380 | 541 | 161 | 328 | 553 | 225 | 286.8 | 408 | 398 | 500 | 2.79
AK9 - 2000 | AK9 | 14 | 15 | 2000 | 145.3 | 2.4 | 2.1 | 0.3 | 12 | 21.7 | 663.3 | 416 | 400 | 525 | 125 | 336 | 525 | 189 | 173.4 | 385 | 377 | 500 | 2.79
AK9 - 2000 Average |  |  | 14.90909 | 2000 | 210.7636 | 6.763636 | 6.027273 | 0.7363636 | 10.54545 | 90.21818 | 1446.827 | 398.7273 | 381.5455 | 538.1818 | 156.6364 | 327.1818 | 552.4545 | 225.2727 | 247.2545 | 401.5455 | 393.0909
AK9 - 2001 | AK9 | 1 | 16 | 2001 | 157.8 | 3.3 | 3 | 0.3 | 9 | 32.4 | 782.3 | 385 | 368 | 551 | 183 | 328 | 551 | 223 | 170.1 | 401 | 383 | 500 | 2.79
AK9 - 2001 | AK9 | 3 | 16 | 2001 | 192.2 | 7.2 | 4.8 | 2.4 | 33 | 85.3 | 1160.5 | 462 | 415 | 556 | 141 | 374 | 592 | 218 | 227.4 | 423 | 424 | 500 | 2.79
AK9 - 2001 | AK9 | 4 | 16 | 2001 | 197 | 6 | 5.4 | 0.6 | 10 | 73.1 | 1219.2 | 381 | 362 | 550 | 188 | 322 | 553 | 231 | 244.8 | 388 | 385 | 500 | 2.79
AK9 - 2001 | AK9 | 5 | 16 | 2001 | 195.2 | 7.5 | 6.3 | 1.2 | 16 | 90.2 | 1197 | 436 | 410 | 574 | 164 | 366 | 604 | 238 | 244.5 | 434 | 429 | 500 | 2.79
AK9 - 2001 | AK9 | 6 | 15 | 2001 | 233.3 | 5.4 | 4.8 | 0.6 | 11 | 78.2 | 1709.9 | 392 | 376 | 520 | 144 | 328 | 532 | 204 | 256.8 | 400 | 395 | 500 | 2.79
AK9 - 2001 | AK9 | 7 | 16 | 2001 | 232.8 | 5.1 | 4.8 | 0.3 | 5 | 73.8 | 1702.6 | 406 | 395 | 583 | 188 | 361 | 583 | 222 | 245.7 | 401 | 390 | 500 | 2.79
AK9 - 2001 | AK9 | 8 | 16 | 2001 | 232.4 | 3 | 3 | 0 | 0 | 43.5 | 1696.8 | 431 | 431 |  |  | 373 | 491 | 118 | 249 | 395 | 365 | 500 | 2.79
AK9 - 2001 | AK9 | 10 | 16 | 2001 | 234.9 | 8.7 | 7.2 | 1.5 | 17 | 126 | 1733.5 | 399 | 373 | 521 | 148 | 322 | 552 | 230 | 289.5 | 393 | 393 | 500 | 2.79
AK9 - 2001 | AK9 | 11 | 16 | 2001 | 290.6 | 6.6 | 5.1 | 1.5 | 22 | 119.1 | 2653 | 405 | 367 | 533 | 166 | 329 | 543 | 214 | 331.8 | 389 | 385 | 500 | 2.79
AK9 - 2001 | AK9 | 13 | 16 | 2001 | 266.9 | 7.2 | 6.3 | 0.9 | 12 | 119.1 | 2237.9 | 388 | 366 | 536 | 170 | 315 | 551 | 236 | 286.8 | 408 | 398 | 500 | 2.79
AK9 - 2001 | AK9 | 14 | 16 | 2001 | 147.7 | 2.4 | 1.8 | 0.6 | 24 | 22.1 | 685.3 | 431 | 393 | 544 | 151 | 337 | 579 | 242 | 173.4 | 385 | 377 | 500 | 2.79
AK9 - 2001 Average |  |  | 15.90909 | 2001 | 216.4364 | 5.672727 | 4.772727 | 0.9 | 14.45455 | 78.43636 | 1525.273 | 410.5455 | 386.9091 | 546.8 | 164.3 | 341.3636 | 557.3636 | 216 | 247.2545 | 401.5455 | 393.0909
AK9 - 2002 | AK9 | 1 | 17 | 2002 | 161.7 | 3.9 | 3 | 0.9 | 23 | 39.1 | 821.4 | 443 | 406 | 569 | 163 | 326 | 588 | 262 | 170.1 | 401 | 383 | 500 | 2.79
AK9 - 2002 | AK9 | 3 | 17 | 2002 | 197.6 | 5.4 | 3 | 2.4 | 44 | 66.1 | 1226.7 | 458 | 386 | 548 | 162 | 355 | 614 | 259 | 227.4 | 423 | 424 | 500 | 2.79
AK9 - 2002 | AK9 | 4 | 17 | 2002 | 202.1 | 5.1 | 4.5 | 0.6 | 11 | 63.9 | 1283.2 | 402 | 384 | 539 | 155 | 319 | 553 | 234 | 244.8 | 388 | 385 | 500 | 2.79
AK9 - 2002 | AK9 | 5 | 17 | 2002 | 202.4 | 7.2 | 5.4 | 1.8 | 25 | 89.9 | 1287 | 438 | 404 | 542 | 138 | 364 | 597 | 233 | 244.5 | 434 | 429 | 500 | 2.79
AK9 - 2002 | AK9 | 6 | 16 | 2002 | 238.7 | 5.4 | 3.9 | 1.5 | 27 | 80.1 | 1790 | 421 | 384 | 519 | 135 | 349 | 577 | 228 | 256.8 | 400 | 395 | 500 | 2.79
AK9 - 2002 | AK9 | 7 | 17 | 2002 | 237 | 4.2 | 3.6 | 0.6 | 14 | 62 | 1764.6 | 424 | 402 | 558 | 156 | 345 | 589 | 244 | 245.7 | 401 | 390 | 500 | 2.79
AK9 - 2002 | AK9 | 8 | 17 | 2002 | 234.8 | 2.4 | 2.1 | 0.3 | 12 | 35.2 | 1732 | 446 | 431 | 550 | 119 | 393 | 550 | 157 | 249 | 395 | 365 | 500 | 2.79
AK9 - 2002 | AK9 | 10 | 17 | 2002 | 242.4 | 7.5 | 6.3 | 1.2 | 16 | 112.5 | 1845.9 | 391 | 361 | 546 | 185 | 304 | 606 | 302 | 289.5 | 393 | 393 | 500 | 2.79
AK9 - 2002 | AK9 | 11 | 17 | 2002 | 298.1 | 7.5 | 6.3 | 1.2 | 16 | 138.7 | 2791.7 | 391 | 357 | 573 | 216 | 321 | 603 | 282 | 331.8 | 389 | 385 | 500 | 2.79
AK9 - 2002 | AK9 | 13 | 17 | 2002 | 272.3 | 5.4 | 4.2 | 1.2 | 22 | 91.5 | 2329.4 | 424 | 394 | 531 | 137 | 338 | 587 | 249 | 286.8 | 408 | 398 | 500 | 2.79
AK9 - 2002 | AK9 | 14 | 17 | 2002 | 151.6 | 3.9 | 3.3 | 0.6 | 15 | 36.7 | 722 | 421 | 397 | 556 | 159 | 331 | 580 | 249 | 173.4 | 385 | 377 | 500 | 2.79
AK9 - 2002 Average |  |  | 16.90909 | 2002 | 221.7 | 5.263636 | 4.145455 | 1.118182 | 20.45455 | 74.15455 | 1599.445 | 423.5455 | 391.4545 | 548.2727 | 156.8182 | 340.4545 | 585.8182 | 245.3636 | 247.2545 | 401.5455 | 393.0909
AK9 - 2003 | AK9 | 1 | 18 | 2003 | 165.9 | 4.2 | 3.9 | 0.3 | 7 | 43.2 | 864.7 | 394 | 383 | 544 | 161 | 323 | 544 | 221 | 170.1 | 401 | 383 | 500 | 2.79
AK9 - 2003 | AK9 | 3 | 18 | 2003 | 203.3 | 5.7 | 4.8 | 0.9 | 15 | 71.8 | 1298.4 | 433 | 414 | 533 | 119 | 365 | 561 | 196 | 227.4 | 423 | 424 | 500 | 2.79
AK9 - 2003 | AK9 | 4 | 18 | 2003 | 208.1 | 6 | 5.4 | 0.6 | 10 | 77.3 | 1360.5 | 404 | 389 | 536 | 147 | 339 | 554 | 215 | 244.8 | 388 | 385 | 500 | 2.79
AK9 - 2003 | AK9 | 5 | 18 | 2003 | 209.3 | 6.9 | 6.3 | 0.6 | 8 | 89.2 | 1376.2 | 425 | 410 | 579 | 169 | 356 | 607 | 251 | 244.5 | 434 | 429 | 500 | 2.79
AK9 - 2003 | AK9 | 6 | 17 | 2003 | 245 | 6.3 | 6 | 0.3 | 4 | 95.7 | 1885.7 | 406 | 400 | 537 | 137 | 357 | 537 | 180 | 256.8 | 400 | 395 | 500 | 2.79
AK9 - 2003 | AK9 | 7 | 18 | 2003 | 241.5 | 4.5 | 4.2 | 0.3 | 6 | 67.6 | 1832.2 | 400 | 392 | 509 | 117 | 358 | 509 | 151 | 245.7 | 401 | 390 | 500 | 2.79
AK9 - 2003 | AK9 | 8 | 18 | 2003 | 238.1 | 3.3 | 2.7 | 0.6 | 18 | 49 | 1781 | 438 | 421 | 515 | 94 | 357 | 519 | 162 | 249 | 395 | 365 | 500 | 2.79
AK9 - 2003 | AK9 | 10 | 18 | 2003 | 250.8 | 8.4 | 7.8 | 0.6 | 7 | 130.2 | 1976.1 | 379 | 369 | 506 | 137 | 305 | 512 | 207 | 289.5 | 393 | 393 | 500 | 2.79
AK9 - 2003 | AK9 | 11 | 18 | 2003 | 305.6 | 7.5 | 6.6 | 0.9 | 12 | 142.2 | 2934 | 387 | 364 | 556 | 192 | 324 | 562 | 238 | 331.8 | 389 | 385 | 500 | 2.79
AK9 - 2003 | AK9 | 13 | 18 | 2003 | 278.3 | 6 | 5.4 | 0.6 | 10 | 103.8 | 2433.2 | 428 | 413 | 566 | 153 | 366 | 580 | 214 | 286.8 | 408 | 398 | 500 | 2.79
AK9 - 2003 | AK9 | 14 | 18 | 2003 | 158.8 | 7.2 | 6.6 | 0.6 | 8 | 70.2 | 792.2 | 397 | 383 | 550 | 167 | 331 | 565 | 234 | 173.4 | 385 | 377 | 500 | 2.79
AK9 - 2003 Average |  |  | 17.90909 | 2003 | 227.7 | 6 | 5.427273 | 0.5727273 | 9.545455 | 85.47273 | 1684.927 | 408.2727 | 394.3636 | 539.1818 | 144.8182 | 343.7273 | 550 | 206.2727 | 247.2545 | 401.5455 | 393.0909
AK9 - 2004 | AK9 | 1 | 19 | 2004 | 168.3 | 2.4 | 2.4 | 0 | 0 | 25.2 | 889.9 | 399 | 399 |  |  | 359 | 479 | 120 | 170.1 | 401 | 383 | 500 | 2.79
AK9 - 2004 | AK9 | 3 | 19 | 2004 | 206.9 | 3.6 | 2.7 | 0.9 | 24 | 46.4 | 1344.8 | 434 | 388 | 573 | 185 | 356 | 592 | 236 | 227.4 | 423 | 424 | 500 | 2.79
AK9 - 2004 | AK9 | 4 | 19 | 2004 | 215.3 | 7.2 | 5.1 | 2.1 | 29 | 95.8 | 1456.3 | 416 | 366 | 538 | 172 | 324 | 558 | 234 | 244.8 | 388 | 385 | 500 | 2.79
AK9 - 2004 | AK9 | 5 | 19 | 2004 | 216.2 | 6.9 | 5.1 | 1.8 | 26 | 92.2 | 1468.5 | 450 | 408 | 571 | 163 | 358 | 601 | 243 | 244.5 | 434 | 429 | 500 | 2.79
AK9 - 2004 | AK9 | 6 | 18 | 2004 | 250.4 | 5.4 | 4.5 | 0.9 | 16 | 84 | 1969.8 | 410 | 384 | 543 | 159 | 335 | 573 | 238 | 256.8 | 400 | 395 | 500 | 2.79
AK9 - 2004 | AK9 | 7 | 19 | 2004 | 245.7 | 4.2 | 3.6 | 0.6 | 14 | 64.3 | 1896.5 | 422 | 404 | 527 | 123 | 344 | 553 | 209 | 245.7 | 401 | 390 | 500 | 2.79
AK9 - 2004 | AK9 | 8 | 19 | 2004 | 240.2 | 2.1 | 1.8 | 0.3 | 14 | 31.6 | 1812.6 | 445 | 425 | 561 | 136 | 376 | 561 | 185 | 249 | 395 | 365 | 500 | 2.79
AK9 - 2004 | AK9 | 10 | 19 | 2004 | 260.1 | 9.3 | 6.9 | 2.4 | 25 | 149.3 | 2125.4 | 424 | 389 | 526 | 137 | 327 | 552 | 225 | 289.5 | 393 | 393 | 500 | 2.79
AK9 - 2004 | AK9 | 11 | 19 | 2004 | 312.2 | 6.6 | 4.5 | 2.1 | 31 | 128.1 | 3062.1 | 430 | 369 | 561 | 192 | 331 | 594 | 263 | 331.8 | 389 | 385 | 500 | 2.79
AK9 - 2004 | AK9 | 13 | 19 | 2004 | 284 | 5.7 | 4.5 | 1.2 | 21 | 100.7 | 2533.9 | 429 | 397 | 549 | 152 | 356 | 571 | 215 | 286.8 | 408 | 398 | 500 | 2.79
AK9 - 2004 | AK9 | 14 | 19 | 2004 | 164.2 | 5.4 | 4.5 | 0.9 | 16 | 54.8 | 847 | 399 | 368 | 555 | 187 | 321 | 566 | 245 | 173.4 | 385 | 377 | 500 | 2.79
AK9 - 2004 Average |  |  | 18.90909 | 2004 | 233.0455 | 5.345455 | 4.145455 | 1.2 | 19.63636 | 79.30909 | 1764.255 | 423.4545 | 390.6364 | 550.4 | 160.6 | 344.2727 | 563.6364 | 219.3636 | 247.2545 | 401.5455 | 393.0909
AK9 - 2005 | AK9 | 1 | 20 | 2005 | 169.8 | 1.5 | 1.2 | 0.3 | 20 | 15.9 | 905.8 | 464 | 439 | 566 | 127 | 396 | 566 | 170 | 170.1 | 401 | 383 | 500 | 2.79
AK9 - 2005 | AK9 | 3 | 20 | 2005 | 210.2 | 3.3 | 2.7 | 0.6 | 18 | 43.2 | 1388.1 | 433 | 416 | 513 | 97 | 369 | 526 | 157 | 227.4 | 423 | 424 | 500 | 2.79
AK9 - 2005 | AK9 | 4 | 20 | 2005 | 224.3 | 9 | 8.4 | 0.6 | 6 | 124.3 | 1580.6 | 386 | 373 | 564 | 191 | 330 | 568 | 238 | 244.8 | 388 | 385 | 500 | 2.79
AK9 - 2005 | AK9 | 5 | 20 | 2005 | 222.2 | 6 | 6 | 0 | 0 | 82.6 | 1551.1 | 427 | 427 |  |  | 379 | 497 | 118 | 244.5 | 434 | 429 | 500 | 2.79
AK9 - 2005 | AK9 | 6 | 19 | 2005 | 254.9 | 4.5 | 4.2 | 0.3 | 6 | 71.4 | 2041.2 | 390 | 382 | 507 | 125 | 343 | 507 | 164 | 256.8 | 400 | 395 | 500 | 2.79
AK9 - 2005 | AK9 | 7 | 20 | 2005 | 249 | 3.3 | 3 | 0.3 | 9 | 51.3 | 1947.8 | 417 | 405 | 535 | 130 | 344 | 535 | 191 | 245.7 | 401 | 390 | 500 | 2.79
AK9 - 2005 | AK9 | 8 | 20 | 2005 | 242.3 | 2.1 | 1.5 | 0.6 | 28 | 31.8 | 1844.4 | 471 | 444 | 537 | 93 | 404 | 572 | 168 | 249 | 395 | 365 | 500 | 2.79
AK9 - 2005 | AK9 | 10 | 20 | 2005 | 267.3 | 7.2 | 6.6 | 0.6 | 8 | 119.3 | 2244.6 | 404 | 391 | 537 | 146 | 346 | 565 | 219 | 289.5 | 393 | 393 | 500 | 2.79
AK9 - 2005 | AK9 | 11 | 20 | 2005 | 319.4 | 7.2 | 6 | 1.2 | 16 | 142.9 | 3204.9 | 404 | 377 | 541 | 164 | 333 | 586 | 253 | 331.8 | 389 | 385 | 500 | 2.79
AK9 - 2005 | AK9 | 13 | 20 | 2005 | 288.2 | 4.2 | 3.3 | 0.9 | 21 | 75.5 | 2609.4 | 415 | 380 | 545 | 165 | 343 | 562 | 219 | 286.8 | 408 | 398 | 500 | 2.79
AK9 - 2005 | AK9 | 14 | 20 | 2005 | 168.4 | 4.2 | 3.9 | 0.3 | 7 | 43.9 | 890.9 | 394 | 379 | 580 | 201 | 324 | 580 | 256 | 173.4 | 385 | 377 | 500 | 2.79
AK9 - 2005 Average |  |  | 19.90909 | 2005 | 237.8182 | 4.772727 | 4.254545 | 0.5181818 | 12.63636 | 72.91818 | 1837.164 | 418.6364 | 401.1818 | 542.5 | 143.9 | 355.5455 | 551.2727 | 195.7273 | 247.2545 | 401.5455 | 393.0909
AK9 - 2006 | AK9 | 1 | 21 | 2006 | 172.5 | 2.7 | 2.1 | 0.6 | 22 | 29 | 934.8 | 456 | 432 | 539 | 107 | 381 | 543 | 162 | 170.1 | 401 | 383 | 500 | 2.79
AK9 - 2006 | AK9 | 3 | 21 | 2006 | 212.9 | 2.7 | 2.1 | 0.6 | 22 | 35.9 | 1424 | 430 | 408 | 509 | 101 | 366 | 517 | 151 | 227.4 | 423 | 424 | 500 | 2.79
AK9 - 2006 | AK9 | 4 | 21 | 2006 | 229.1 | 4.8 | 4.2 | 0.6 | 12 | 68.4 | 1648.9 | 408 | 387 | 556 | 169 | 328 | 574 | 246 | 244.8 | 388 | 385 | 500 | 2.79
AK9 - 2006 | AK9 | 5 | 21 | 2006 | 228.5 | 6.3 | 5.1 | 1.2 | 19 | 89.2 | 1640.3 | 441 | 410 | 574 | 164 | 357 | 589 | 232 | 244.5 | 434 | 429 | 500 | 2.79
AK9 - 2006 | AK9 | 6 | 20 | 2006 | 257.6 | 2.7 | 2.4 | 0.3 | 11 | 43.5 | 2084.7 | 420 | 406 | 530 | 124 | 348 | 530 | 182 | 256.8 | 400 | 395 | 500 | 2.79
AK9 - 2006 | AK9 | 7 | 21 | 2006 | 251.1 | 2.1 | 1.8 | 0.3 | 14 | 33 | 1980.8 | 422 | 399 | 563 | 164 | 335 | 563 | 228 | 245.7 | 401 | 390 | 500 | 2.79
AK9 - 2006 | AK9 | 8 | 21 | 2006 | 244.1 | 1.8 | 1.5 | 0.3 | 16 | 27.5 | 1871.9 | 461 | 443 | 552 | 109 | 390 | 552 | 162 | 249 | 395 | 365 | 500 | 2.79
AK9 - 2006 | AK9 | 10 | 21 | 2006 | 272.7 | 5.4 | 4.5 | 0.9 | 16 | 91.6 | 2336.3 | 403 | 374 | 547 | 173 | 325 | 558 | 233 | 289.5 | 393 | 393 | 500 | 2.79
AK9 - 2006 | AK9 | 11 | 21 | 2006 | 323.9 | 4.5 | 3.6 | 0.9 | 20 | 90.9 | 3295.9 | 423 | 383 | 581 | 198 | 349 | 593 | 244 | 331.8 | 389 | 385 | 500 | 2.79
AK9 - 2006 | AK9 | 13 | 21 | 2006 | 290.9 | 2.7 | 2.1 | 0.6 | 22 | 49.1 | 2658.5 | 437 | 408 | 539 | 131 | 333 | 546 | 213 | 286.8 | 408 | 398 | 500 | 2.79
AK9 - 2006 | AK9 | 14 | 21 | 2006 | 173.5 | 5.1 | 4.5 | 0.6 | 11 | 54.8 | 945.7 | 404 | 387 | 534 | 147 | 329 | 557 | 228 | 173.4 | 385 | 377 | 500 | 2.79
AK9 - 2006 Average |  |  | 20.90909 | 2006 | 241.5273 | 3.709091 | 3.081818 | 0.6272727 | 16.81818 | 55.71818 | 1892.891 | 427.7273 | 403.3636 | 547.6364 | 144.2727 | 349.1818 | 556.5455 | 207.3636 | 247.2545 | 401.5455 | 393.0909
AK9 - 2007 | AK9 | 1 | 22 | 2007 | 174 | 1.5 | 1.2 | 0.3 | 20 | 16.3 | 951.1 | 438 | 414 | 532 | 118 | 352 | 532 | 180 | 170.1 | 401 | 383 | 500 | 2.79
AK9 - 2007 | AK9 | 3 | 22 | 2007 | 216.2 | 3.3 | 2.4 | 0.9 | 27 | 44.5 | 1468.5 | 470 | 438 | 553 | 115 | 369 | 575 | 206 | 227.4 | 423 | 424 | 500 | 2.79
AK9 - 2007 | AK9 | 4 | 22 | 2007 | 235.4 | 6.3 | 5.1 | 1.2 | 19 | 91.9 | 1740.9 | 407 | 376 | 540 | 164 | 330 | 549 | 219 | 244.8 | 388 | 385 | 500 | 2.79
AK9 - 2007 | AK9 | 5 | 22 | 2007 | 233.9 | 5.4 | 3.9 | 1.5 | 27 | 78.4 | 1718.7 | 478 | 444 | 564 | 120 | 377 | 628 | 251 | 244.5 | 434 | 429 | 500 | 2.79
AK9 - 2007 | AK9 | 6 | 21 | 2007 | 260.3 | 2.7 | 2.1 | 0.6 | 22 | 43.9 | 2128.6 | 442 | 418 | 524 | 106 | 369 | 536 | 167 | 256.8 | 400 | 395 | 500 | 2.79
AK9 - 2007 | AK9 | 7 | 22 | 2007 | 253.8 | 2.7 | 1.8 | 0.9 | 33 | 42.8 | 2023.6 | 447 | 413 | 516 | 103 | 341 | 539 | 198 | 245.7 | 401 | 390 | 500 | 2.79
AK9 - 2007 | AK9 | 8 | 22 | 2007 | 245.6 | 1.5 | 1.2 | 0.3 | 20 | 23.1 | 1895 | 468 | 454 | 524 | 70 | 408 | 524 | 116 | 249 | 395 | 365 | 500 | 2.79
AK9 - 2007 | AK9 | 10 | 22 | 2007 | 278.7 | 6 | 5.4 | 0.6 | 10 | 103.9 | 2440.2 | 409 | 393 | 555 | 162 | 311 | 579 | 268 | 289.5 | 393 | 393 | 500 | 2.79
AK9 - 2007 | AK9 | 11 | 22 | 2007 | 327.8 | 3.9 | 2.7 | 1.2 | 30 | 79.8 | 3375.7 | 477 | 428 | 588 | 160 | 363 | 649 | 286 | 331.8 | 389 | 385 | 500 | 2.79
AK9 - 2007 | AK9 | 13 | 22 | 2007 | 293.9 | 3 | 1.2 | 1.8 | 60 | 55.1 | 2713.6 | 474 | 391 | 529 | 138 | 344 | 586 | 242 | 286.8 | 408 | 398 | 500 | 2.79
AK9 - 2007 | AK9 | 14 | 22 | 2007 | 177.7 | 4.2 | 3.6 | 0.6 | 14 | 46.3 | 992 | 413 | 388 | 559 | 171 | 330 | 587 | 257 | 173.4 | 385 | 377 | 500 | 2.79
AK9 - 2007 Average |  |  | 21.90909 | 2007 | 245.2091 | 3.681818 | 2.781818 | 0.9 | 25.63636 | 56.90909 | 1949.809 | 447.5455 | 414.2727 | 544 | 129.7273 | 354 | 571.2727 | 217.2727 | 247.2545 | 401.5455 | 393.0909
AK9 - 2008 | AK9 | 1 | 23 | 2008 | 176.4 | 2.4 | 1.8 | 0.6 | 24 | 26.4 | 977.6 | 442 | 405 | 552 | 147 | 353 | 562 | 209 | 170.1 | 401 | 383 | 500 | 2.79
AK9 - 2008 | AK9 | 3 | 23 | 2008 | 219.8 | 3.6 | 3 | 0.6 | 16 | 49.3 | 1517.8 | 429 | 406 | 546 | 140 | 343 | 560 | 217 | 227.4 | 423 | 424 | 500 | 2.79
AK9 - 2008 | AK9 | 4 | 23 | 2008 | 241.7 | 6.3 | 5.4 | 0.9 | 14 | 94.4 | 1835.3 | 400 | 375 | 551 | 176 | 320 | 573 | 253 | 244.8 | 388 | 385 | 500 | 2.79
AK9 - 2008 | AK9 | 5 | 23 | 2008 | 240.2 | 6.3 | 4.5 | 1.8 | 28 | 93.8 | 1812.6 | 457 | 419 | 552 | 133 | 383 | 600 | 217 | 244.5 | 434 | 429 | 500 | 2.79
AK9 - 2008 | AK9 | 6 | 22 | 2008 | 263.9 | 3.6 | 3 | 0.6 | 16 | 59.3 | 2187.9 | 418 | 394 | 540 | 146 | 347 | 556 | 209 | 256.8 | 400 | 395 | 500 | 2.79
AK9 - 2008 | AK9 | 7 | 23 | 2008 | 257.4 | 3.6 | 3 | 0.6 | 16 | 57.8 | 2081.5 | 423 | 398 | 547 | 149 | 351 | 567 | 216 | 245.7 | 401 | 390 | 500 | 2.79
AK9 - 2008 | AK9 | 8 | 23 | 2008 | 247.7 | 2.1 | 1.5 | 0.6 | 28 | 32.5 | 1927.5 | 456 | 429 | 524 | 95 | 412 | 542 | 130 | 249 | 395 | 365 | 500 | 2.79
AK9 - 2008 | AK9 | 10 | 23 | 2008 | 284.7 | 6 | 5.7 | 0.3 | 5 | 106.2 | 2546.4 | 379 | 370 | 550 | 180 | 319 | 550 | 231 | 289.5 | 393 | 393 | 500 | 2.79
AK9 - 2008 | AK9 | 11 | 23 | 2008 | 332.3 | 4.5 | 3.9 | 0.6 | 13 | 93.3 | 3469.1 | 436 | 411 | 598 | 187 | 367 | 601 | 234 | 331.8 | 389 | 385 | 500 | 2.79
AK9 - 2008 | AK9 | 13 | 23 | 2008 | 297.2 | 3.3 | 2.7 | 0.6 | 18 | 61.3 | 2774.9 | 439 | 413 | 557 | 144 | 363 | 577 | 214 | 286.8 | 408 | 398 | 500 | 2.79
AK9 - 2008 | AK9 | 14 | 23 | 2008 | 182.5 | 4.8 | 4.2 | 0.6 | 12 | 54.3 | 1046.3 | 402 | 382 | 544 | 162 | 331 | 551 | 220 | 173.4 | 385 | 377 | 500 | 2.79
AK9 - 2008 Average |  |  | 22.90909 | 2008 | 249.4364 | 4.227273 | 3.518182 | 0.7090909 | 17.27273 | 66.23636 | 2016.082 | 425.5455 | 400.1818 | 551 | 150.8182 | 353.5455 | 567.1818 | 213.6364 | 247.2545 | 401.5455 | 393.0909
AK9 - 2009 | AK9 | 1 | 24 | 2009 | 178.8 | 2.4 | 2.4 | 0 | 0 | 26.8 | 1004.3 | 434 | 434 |  |  | 349 | 489 | 140 | 170.1 | 401 | 383 | 500 | 2.79
AK9 - 2009 | AK9 | 3 | 24 | 2009 | 224 | 4.2 | 2.7 | 1.5 | 35 | 58.6 | 1576.3 | 470 | 421 | 558 | 137 | 386 | 592 | 206 | 227.4 | 423 | 424 | 500 | 2.79
AK9 - 2009 | AK9 | 4 | 24 | 2009 | 248.3 | 6.6 | 5.1 | 1.5 | 22 | 101.6 | 1936.9 | 416 | 383 | 530 | 147 | 326 | 553 | 227 | 244.8 | 388 | 385 | 500 | 2.79
AK9 - 2009 | AK9 | 5 | 24 | 2009 | 247.4 | 7.2 | 5.1 | 2.1 | 29 | 110.3 | 1922.9 | 482 | 440 | 586 | 146 | 392 | 646 | 254 | 244.5 | 434 | 429 | 500 | 2.79
AK9 - 2009 | AK9 | 6 | 23 | 2009 | 268.1 | 4.2 | 3.3 | 0.9 | 21 | 70.2 | 2258.1 | 435 | 406 | 543 | 137 | 337 | 576 | 239 | 256.8 | 400 | 395 | 500 | 2.79
AK9 - 2009 | AK9 | 7 | 24 | 2009 | 259.8 | 2.4 | 2.4 | 0 | 0 | 39 | 2120.5 | 394 | 394 |  |  | 337 | 488 | 151 | 245.7 | 401 | 390 | 500 | 2.79
AK9 - 2009 | AK9 | 8 | 24 | 2009 | 249.5 | 1.8 | 1.5 | 0.3 | 16 | 28.1 | 1955.6 | 468 | 453 | 545 | 92 | 414 | 545 | 131 | 249 | 395 | 365 | 500 | 2.79
AK9 - 2009 | AK9 | 10 | 24 | 2009 | 289.5 | 4.8 | 3.9 | 0.9 | 18 | 86.6 | 2633 | 415 | 379 | 570 | 191 | 324 | 599 | 275 | 289.5 | 393 | 393 | 500 | 2.79
AK9 - 2009 | AK9 | 11 | 24 | 2009 | 336.8 | 4.5 | 3.6 | 0.9 | 20 | 94.6 | 3563.6 | 435 | 401 | 570 | 169 | 356 | 582 | 226 | 331.8 | 389 | 385 | 500 | 2.79
AK9 - 2009 | AK9 | 13 | 24 | 2009 | 300.5 | 3.3 | 2.4 | 0.9 | 27 | 62 | 2836.9 | 433 | 383 | 566 | 183 | 280 | 594 | 314 | 286.8 | 408 | 398 | 500 | 2.79
AK9 - 2009 | AK9 | 14 | 24 | 2009 | 187 | 4.5 | 3.6 | 0.9 | 20 | 52.2 | 1098.6 | 404 | 368 | 547 | 179 | 314 | 582 | 268 | 173.4 | 385 | 377 | 500 | 2.79
AK9 - 2009 Average |  |  | 23.90909 | 2009 | 253.6091 | 4.172727 | 3.272727 | 0.9 | 18.90909 | 66.36364 | 2082.427 | 435.0909 | 405.6364 | 557.2222 | 153.4444 | 346.8182 | 567.8182 | 221 | 247.2545 | 401.5455 | 393.0909
AK9 - 2010 | AK9 | 1 | 25 | 2010 | 180.9 | 2.1 | 1.5 | 0.6 | 28 | 23.7 | 1028.1 | 446 | 403 | 554 | 151 | 370 | 575 | 205 | 170.1 | 401 | 383 | 500 | 2.79
AK9 - 2010 | AK9 | 3 | 25 | 2010 | 227.3 | 3.3 | 2.4 | 0.9 | 27 | 46.8 | 1623.1 | 444 | 400 | 560 | 160 | 365 | 588 | 223 | 227.4 | 423 | 424 | 500 | 2.79
AK9 - 2010 | AK9 | 4 | 25 | 2010 | 254 | 5.7 | 5.1 | 0.6 | 10 | 89.9 | 2026.8 | 397 | 378 | 555 | 177 | 313 | 581 | 268 | 244.8 | 388 | 385 | 500 | 2.79
AK9 - 2010 | AK9 | 5 | 25 | 2010 | 252.8 | 5.4 | 3.9 | 1.5 | 27 | 84.9 | 2007.7 | 466 | 437 | 541 | 104 | 408 | 589 | 181 | 244.5 | 434 | 429 | 500 | 2.79
AK9 - 2010 | AK9 | 6 | 24 | 2010 | 271.4 | 3.3 | 3 | 0.3 | 9 | 55.9 | 2314 | 416 | 406 | 516 | 110 | 353 | 516 | 163 | 256.8 | 400 | 395 | 500 | 2.79
AK9 - 2010 | AK9 | 7 | 25 | 2010 | 261.6 | 1.8 | 1.2 | 0.6 | 33 | 29.5 | 2149.9 | 451 | 404 | 546 | 142 | 380 | 551 | 171 | 245.7 | 401 | 390 | 500 | 2.79
AK9 - 2010 | AK9 | 8 | 25 | 2010 | 251.6 | 2.1 | 2.1 | 0 | 0 | 33.1 | 1988.7 | 437 | 437 |  |  | 395 | 496 | 101 | 249 | 395 | 365 | 500 | 2.79
AK9 - 2010 | AK9 | 10 | 25 | 2010 | 295.5 | 6 | 4.8 | 1.2 | 20 | 110.3 | 2743.2 | 426 | 394 | 552 | 158 | 325 | 587 | 262 | 289.5 | 393 | 393 | 500 | 2.79
AK9 - 2010 | AK9 | 11 | 25 | 2010 | 341.9 | 5.1 | 4.5 | 0.6 | 11 | 108.7 | 3672.4 | 414 | 390 | 588 | 198 | 340 | 640 | 300 | 331.8 | 389 | 385 | 500 | 2.79
AK9 - 2010 | AK9 | 13 | 25 | 2010 | 303.5 | 3 | 2.1 | 0.9 | 30 | 56.9 | 2893.8 | 436 | 385 | 554 | 169 | 326 | 598 | 272 | 286.8 | 408 | 398 | 500 | 2.79
AK9 - 2010 | AK9 | 14 | 25 | 2010 | 190.9 | 3.9 | 3.6 | 0.3 | 7 | 46.3 | 1144.9 | 398 | 381 | 594 | 213 | 324 | 594 | 270 | 173.4 | 385 | 377 | 500 | 2.79
AK9 - 2010 Average |  |  | 24.90909 | 2010 | 257.4 | 3.790909 | 3.109091 | 0.6818182 | 18.36364 | 62.36364 | 2144.782 | 430.0909 | 401.3636 | 556 | 158.2 | 354.4545 | 574.0909 | 219.6364 | 247.2545 | 401.5455 | 393.0909
AK9 - 2011 | AK9 | 1 | 26 | 2011 | 183 | 2.1 | 1.2 | 0.9 | 42 | 24 | 1052.1 | 481 | 444 | 531 | 87 | 410 | 585 | 175 | 170.1 | 401 | 383 | 500 | 2.79
AK9 - 2011 | AK9 | 3 | 26 | 2011 | 230 | 2.7 | 1.8 | 0.9 | 33 | 38.8 | 1661.9 | 463 | 415 | 561 | 146 | 379 | 601 | 222 | 227.4 | 423 | 424 | 500 | 2.79
AK9 - 2011 | AK9 | 4 | 26 | 2011 | 260.9 | 6.9 | 5.7 | 1.2 | 17 | 111.6 | 2138.4 | 391 | 357 | 551 | 194 | 303 | 580 | 277 | 244.8 | 388 | 385 | 500 | 2.79
AK9 - 2011 | AK9 | 5 | 26 | 2011 | 259.4 | 6.6 | 4.8 | 1.8 | 27 | 106.2 | 2113.9 | 465 | 430 | 558 | 128 | 387 | 622 | 235 | 244.5 | 434 | 429 | 500 | 2.79
AK9 - 2011 | AK9 | 6 | 25 | 2011 | 274.4 | 3 | 2.7 | 0.3 | 10 | 51.4 | 2365.5 | 436 | 428 | 512 | 84 | 390 | 512 | 122 | 256.8 | 400 | 395 | 500 | 2.79
AK9 - 2011 | AK9 | 7 | 26 | 2011 | 263.1 | 1.5 | 0.9 | 0.6 | 40 | 24.7 | 2174.7 | 435 | 380 | 519 | 139 | 352 | 528 | 176 | 245.7 | 401 | 390 | 500 | 2.79
AK9 - 2011 | AK9 | 8 | 26 | 2011 | 252.8 | 1.2 | 1.2 | 0 | 0 | 19 | 2007.7 | 445 | 445 |  |  | 418 | 481 | 63 | 249 | 395 | 365 | 500 | 2.79
AK9 - 2011 | AK9 | 10 | 26 | 2011 | 301.2 | 5.7 | 4.5 | 1.2 | 21 | 106.9 | 2850.1 | 422 | 390 | 542 | 152 | 347 | 587 | 240 | 289.5 | 393 | 393 | 500 | 2.79
AK9 - 2011 | AK9 | 11 | 26 | 2011 | 346.4 | 4.5 | 3.6 | 0.9 | 20 | 97.3 | 3769.7 | 428 | 387 | 593 | 206 | 356 | 619 | 263 | 331.8 | 389 | 385 | 500 | 2.79
AK9 - 2011 | AK9 | 13 | 26 | 2011 | 305.3 | 1.8 | 1.2 | 0.6 | 33 | 34.4 | 2928.2 | 477 | 429 | 574 | 145 | 387 | 605 | 218 | 286.8 | 408 | 398 | 500 | 2.79
AK9 - 2011 | AK9 | 14 | 26 | 2011 | 195.1 | 4.2 | 3.9 | 0.3 | 7 | 50.9 | 1195.8 | 400 | 388 | 552 | 164 | 347 | 552 | 205 | 173.4 | 385 | 377 | 500 | 2.79
AK9 - 2011 Average |  |  | 25.90909 | 2011 | 261.0545 | 3.654545 | 2.863636 | 0.7909091 | 22.72727 | 60.47273 | 2205.273 | 440.2727 | 408.4545 | 549.3 | 144.5 | 370.5455 | 570.1818 | 199.6364 | 247.2545 | 401.5455 | 393.0909
AK9 - 2012 | AK9 | 1 | 27 | 2012 | 185.1 | 2.1 | 2.1 | 0 | 0 | 24.3 | 1076.4 | 417 | 417 |  |  | 383 | 493 | 110 | 170.1 | 401 | 383 | 500 | 2.79
AK9 - 2012 | AK9 | 3 | 27 | 2012 | 232.4 | 2.4 | 2.1 | 0.3 | 12 | 34.9 | 1696.8 | 419 | 400 | 550 | 150 | 273 | 550 | 277 | 227.4 | 423 | 424 | 500 | 2.79
AK9 - 2012 | AK9 | 4 | 27 | 2012 | 264.8 | 3.9 | 3.6 | 0.3 | 7 | 64.4 | 2202.9 | 351 | 335 | 539 | 204 | 178 | 539 | 361 | 244.8 | 388 | 385 | 500 | 2.79
AK9 - 2012 | AK9 | 5 | 27 | 2012 | 264.5 | 5.1 | 4.5 | 0.6 | 11 | 83.9 | 2197.9 | 451 | 437 | 556 | 119 | 412 | 570 | 158 | 244.5 | 434 | 429 | 500 | 2.79
AK9 - 2012 | AK9 | 6 | 26 | 2012 | 276.8 | 2.4 | 2.1 | 0.3 | 12 | 41.6 | 2407 | 431 | 416 | 535 | 119 | 366 | 535 | 169 | 256.8 | 400 | 395 | 500 | 2.79
AK9 - 2012 | AK9 | 7 | 27 | 2012 | 263.7 | 0.6 | 0.3 | 0.3 | 49 | 9.9 | 2184.6 | 497 | 484 | 511 | 27 | 484 | 511 | 27 | 245.7 | 401 | 390 | 500 | 2.79
AK9 - 2012 | AK9 | 8 | 27 | 2012 | 254 | 1.2 | 1.2 | 0 | 0 | 19.1 | 2026.8 | 456 | 456 |  |  | 427 | 499 | 72 | 249 | 395 | 365 | 500 | 2.79
AK9 - 2012 | AK9 | 10 | 27 | 2012 | 304.2 | 3 | 2.7 | 0.3 | 10 | 57.1 | 2907.2 | 405 | 392 | 522 | 130 | 347 | 522 | 175 | 289.5 | 393 | 393 | 500 | 2.79
AK9 - 2012 | AK9 | 11 | 27 | 2012 | 351.8 | 5.4 | 5.1 | 0.3 | 5 | 118.4 | 3888.1 | 400 | 390 | 568 | 178 | 106 | 568 | 462 | 331.8 | 389 | 385 | 500 | 2.79
AK9 - 2012 | AK9 | 13 | 27 | 2012 | 306.8 | 1.5 | 1.2 | 0.3 | 20 | 28.8 | 2957.1 | 463 | 433 | 584 | 151 | 376 | 584 | 208 | 286.8 | 408 | 398 | 500 | 2.79
AK9 - 2012 | AK9 | 14 | 27 | 2012 | 198.4 | 3.3 | 3 | 0.3 | 9 | 40.8 | 1236.6 | 408 | 395 | 543 | 148 | 350 | 543 | 193 | 173.4 | 385 | 377 | 500 | 2.79
AK9 - 2012 Average |  |  | 26.90909 | 2012 | 263.8636 | 2.809091 | 2.536364 | 0.2727273 | 12.27273 | 47.56364 | 2252.855 | 427.0909 | 414.0909 | 545.3333 | 136.2222 | 336.5455 | 537.6364 | 201.0909 | 247.2545 | 401.5455 | 393.0909
Grand Average |  |  | 14.67087 | 1999.646 | 162.8519 | 9.53643 | 8.217452 | 0.8677505 | 12.59721 | 73.17113 | 991.6456 | 404.651 | 386.3145 | 535.5614 | 146.3076 | 327.2475 | 539.5581 | 212.3106 | 226.5322 | 404.1248 | 400.9894

## Subtot avgs
Plot - Year | Plot | Year | O rad width | Ring Width | EW Width | LW Width | LW % | Incr Area | Total Area | Ring Den | E/W Den | L/W Den | Unif Den | Min Den | Max Den | Range Den | Core len | Core Den | X-sect Den | EW/LW Thesh | Att Const
AK6 - 1985 Average |  | 1985 | 3.3 | 3.3 | 3.3 | 0 | 0 | 0.4 | 0.4 | 377.5 | 377.5 | 0 | 0 | 307 | 442 | 135 | 205.2 | 395.5 | 397
AK6 - 1986 Average |  | 1986 | 15.075 | 13.425 | 10.425 | 0 | 0 | 8.375 | 8.575 | 350 | 350 | 0 | 0 | 291.25 | 434 | 142.75 | 238.575 | 400.25 | 403
AK6 - 1987 Average |  | 1987 | 30.0875 | 22.55 | 17.55 | 0 | 0 | 26.4125 | 30.7125 | 346 | 346 | 0 | 0 | 250.875 | 469.625 | 218.75 | 231.225 | 406.875 | 406.625
AK6 - 1988 Average |  | 1988 | 44.83571429 | 27.64285714 | 21.06428571 | 0.15 | 0.857142857 | 50.26428571 | 67.80714286 | 348.7857143 | 347.2857143 | 144.7857143 | 42.28571429 | 272.3571429 | 466.0714286 | 193.7142857 | 221.6357143 | 404.9285714 | 402.1428571
AK6 - 1989 Average |  | 1989 | 57.62 | 15.77333333 | 15.06 | 0.38 | 2.133333333 | 48.93333333 | 112.2 | 354.6 | 350.6 | 380.0666667 | 118.8666667 | 287.6666667 | 506.8 | 219.1333333 | 214.06 | 403.8666667 | 401.4
AK6 - 1990 Average |  | 1990 | 70.72 | 13.1 | 12.52 | 0.58 | 4.466666667 | 53.95333333 | 166.16 | 357.4666667 | 349.4666667 | 418.4 | 138 | 284.8666667 | 523.3333333 | 238.4666667 | 214.06 | 403.8666667 | 401.4
AK6 - 1991 Average |  | 1991 | 82.82 | 12.1 | 10.96 | 1.14 | 9.733333333 | 58.51333333 | 224.6733333 | 374.2666667 | 357.3333333 | 490.5333333 | 156.9333333 | 294.0666667 | 538.2666667 | 244.2 | 214.06 | 403.8666667 | 401.4
AK6 - 1992 Average |  | 1992 | 97.52 | 14.7 | 13.6 | 1.1 | 7.4 | 84.54 | 309.1866667 | 373.7333333 | 361.4 | 419.2 | 126.8666667 | 302.6666667 | 529.6666667 | 227 | 214.06 | 403.8666667 | 401.4
AK6 - 1993 Average |  | 1993 | 110.46 | 12.94 | 11.72 | 1.22 | 9 | 85.82 | 395.0133333 | 375.2 | 360.5333333 | 451.6 | 135.4666667 | 296.0666667 | 529 | 232.9333333 | 214.06 | 403.8666667 | 401.4
AK6 - 1994 Average |  | 1994 | 122.36 | 11.9 | 11 | 0.9 | 7.933333333 | 89.06666667 | 484.0933333 | 385 | 372.4666667 | 531.4 | 158.9333333 | 302.3333333 | 543.8666667 | 241.5333333 | 214.06 | 403.8666667 | 401.4
AK6 - 1995 Average |  | 1995 | 132.56 | 10.2 | 9.4 | 0.8 | 7.866666667 | 82.28 | 566.3666667 | 389 | 376.2666667 | 427.6666667 | 126.6 | 304.5333333 | 540.7333333 | 236.2 | 214.06 | 403.8666667 | 401.4
AK6 - 1996 Average |  | 1996 | 142.3 | 9.74 | 8.58 | 1.16 | 11.33333333 | 86.06666667 | 652.44 | 381.7333333 | 362.4 | 525.2666667 | 162.8666667 | 302.8666667 | 541.8 | 238.9333333 | 214.06 | 403.8666667 | 401.4
AK6 - 1997 Average |  | 1997 | 153.14 | 10.84 | 9.42 | 1.42 | 13.4 | 103.7333333 | 756.1666667 | 392.1333333 | 370.6666667 | 529.0666667 | 158.4 | 315.4666667 | 548.8666667 | 233.4 | 214.06 | 403.8666667 | 401.4
AK6 - 1998 Average |  | 1998 | 160.32 | 7.18 | 5.9 | 1.28 | 17.6 | 72.29333333 | 828.4466667 | 408.4 | 380.7333333 | 537.8 | 157.0666667 | 315.4 | 561.6 | 246.2 | 214.06 | 403.8666667 | 401.4
AK6 - 1999 Average |  | 1999 | 168.36 | 8.04 | 7.32 | 0.72 | 9.133333333 | 85.65333333 | 914.1066667 | 403.2666667 | 390.1333333 | 394.8 | 105.0666667 | 337.2 | 537.3333333 | 200.1333333 | 214.06 | 403.8666667 | 401.4
AK6 - 2000 Average |  | 2000 | 175.24 | 6.88 | 5.98 | 0.9 | 12.4 | 76.80666667 | 990.92 | 400.4666667 | 382 | 501.2 | 141.6666667 | 315.5333333 | 552 | 236.4666667 | 214.06 | 403.8666667 | 401.4
AK6 - 2001 Average |  | 2001 | 186.1357143 | 6.45 | 5.357142857 | 1.092857143 | 15.71428571 | 76.85 | 1109.9 | 411.6428571 | 386.7142857 | 510.7142857 | 148 | 341.9285714 | 574.0714286 | 232.1428571 | 221.6357143 | 404.9285714 | 402.1428571
AK6 - 2002 Average |  | 2002 | 191.0214286 | 4.885714286 | 3.771428571 | 1.114285714 | 22.64285714 | 59.82857143 | 1169.728571 | 429 | 390.7857143 | 563.5714286 | 172.7857143 | 334.2857143 | 593.3571429 | 259.0714286 | 221.6357143 | 404.9285714 | 402.1428571
AK6 - 2003 Average |  | 2003 | 196.7214286 | 5.7 | 4.778571429 | 0.921428571 | 16.42857143 | 72.30714286 | 1242.035714 | 421.6428571 | 398.8571429 | 466.5714286 | 120.6428571 | 359.9285714 | 553.6428571 | 193.7142857 | 221.6357143 | 404.9285714 | 402.1428571
AK6 - 2004 Average |  | 2004 | 201.6714286 | 4.95 | 3.9 | 1.05 | 20.92857143 | 64.37857143 | 1306.45 | 432.1428571 | 401.0714286 | 515.0714286 | 137.5 | 351.5714286 | 575.6428571 | 224.0714286 | 221.6357143 | 404.9285714 | 402.1428571
AK6 - 2005 Average |  | 2005 | 206.1071429 | 4.435714286 | 3.707142857 | 0.728571429 | 16.64285714 | 58.97857143 | 1365.428571 | 433.7857143 | 415.9285714 | 459.2142857 | 95.07142857 | 368.7142857 | 538.8571429 | 170.1428571 | 221.6357143 | 404.9285714 | 402.1428571
AK6 - 2006 Average |  | 2006 | 209.7285714 | 3.621428571 | 2.742857143 | 0.878571429 | 23.07142857 | 49.02142857 | 1414.442857 | 439.8571429 | 410.2857143 | 425.9285714 | 97.28571429 | 350.9285714 | 543 | 192.0714286 | 221.6357143 | 404.9285714 | 402.1428571
AK6 - 2007 Average |  | 2007 | 213.1142857 | 3.385714286 | 1.8 | 1.585714286 | 41.5 | 45.8 | 1460.257143 | 470.8571429 | 417.3571429 | 514.7142857 | 122.7142857 | 369.3571429 | 587.7142857 | 218.3571429 | 221.6357143 | 404.9285714 | 402.1428571
AK6 - 2008 Average |  | 2008 | 217.2071429 | 4.092857143 | 3.192857143 | 0.9 | 21.92857143 | 56.93571429 | 1517.207143 | 441.9285714 | 414.2142857 | 470.5 | 113.3571429 | 360.6428571 | 560.4285714 | 199.7857143 | 221.6357143 | 404.9285714 | 402.1428571
AK6 - 2009 Average |  | 2009 | 221.6214286 | 4.414285714 | 3.021428571 | 1.392857143 | 33.21428571 | 62.86428571 | 1580.064286 | 459.4285714 | 419.9285714 | 542.2857143 | 122.3571429 | 367.2857143 | 569.0714286 | 201.7857143 | 221.6357143 | 404.9285714 | 402.1428571
AK6 - 2010 Average |  | 2010 | 225.65 | 4.028571429 | 2.935714286 | 1.092857143 | 26.07142857 | 57.47142857 | 1637.521429 | 440.2857143 | 403.2142857 | 549.2857143 | 146.0714286 | 336.4285714 | 572.9285714 | 236.5 | 221.6357143 | 404.9285714 | 402.1428571
AK6 - 2011 Average |  | 2011 | 232.2538462 | 3.715384615 | 2.930769231 | 0.784615385 | 22 | 54.49230769 | 1732.484615 | 441.3076923 | 412.3846154 | 546.6923077 | 134.3076923 | 359.3846154 | 571.3076923 | 211.9230769 | 224.2153846 | 402.4615385 | 399.3076923
AK6 - 2012 Average |  | 2012 | 235.0923077 | 2.838461538 | 2.492307692 | 0.346153846 | 12.69230769 | 41.83076923 | 1774.315385 | 427.4615385 | 411.9230769 | 292.0769231 | 66.15384615 | 344.8461538 | 514.0769231 | 169.2307692 | 224.2153846 | 402.4615385 | 399.3076923
AK7 - 1986 Average |  | 1986 | 11.4 | 11.4 | 8.4 | 0 | 0 | 4.1 | 4.1 | 371 | 371 | 0 | 0 | 300 | 417 | 117 | 144.9 | 426 | 418
AK7 - 1987 Average |  | 1987 | 18.975 | 16.125 | 14.025 | 0.6 | 3.5 | 13.9 | 14.925 | 355.5 | 348.5 | 261.25 | 82.5 | 228.5 | 500 | 271.5 | 183.975 | 418.25 | 418.75
AK7 - 1988 Average |  | 1988 | 37.91111111 | 29.47777778 | 17.76666667 | 0.266666667 | 1.222222222 | 42.97777778 | 49.61111111 | 354.4444444 | 352.3333333 | 226.7777778 | 59.44444444 | 240.4444444 | 479 | 238.5555556 | 195.5333333 | 412.3333333 | 407.4444444
AK7 - 1989 Average |  | 1989 | 51.66153846 | 25.41538462 | 20.51538462 | 0.438461538 | 2 | 59.23846154 | 93.57692308 | 353.6923077 | 349.8461538 | 361.3076923 | 113.9230769 | 264.3076923 | 514.5384615 | 250.2307692 | 199.4769231 | 408.3846154 | 403
AK7 - 1990 Average |  | 1990 | 62.82857143 | 14.85714286 | 13.5 | 0.642857143 | 5 | 53.06428571 | 139.9714286 | 369.1428571 | 361.2857143 | 336 | 100.4285714 | 290 | 518.9285714 | 228.9285714 | 202.3928571 | 405.8571429 | 400.7857143
AK7 - 1991 Average |  | 1991 | 76.28571429 | 13.45714286 | 12.53571429 | 0.921428571 | 6.785714286 | 57.59285714 | 197.5571429 | 373.2142857 | 361.3571429 | 489.6428571 | 154.1428571 | 303.5714286 | 537.5714286 | 234 | 202.3928571 | 405.8571429 | 400.7857143
AK7 - 1992 Average |  | 1992 | 91.00714286 | 14.72142857 | 13.71428571 | 1.007142857 | 6.928571429 | 76.23571429 | 273.8 | 377.4285714 | 366.4285714 | 412.6428571 | 122.9285714 | 306.4285714 | 530.0714286 | 223.6428571 | 202.3928571 | 405.8571429 | 400.7857143
AK7 - 1993 Average |  | 1993 | 102.3642857 | 11.35714286 | 10.26428571 | 1.092857143 | 9.928571429 | 67.86428571 | 341.65 | 390.8571429 | 374.8571429 | 494.0714286 | 146.0714286 | 321.4285714 | 549.7142857 | 228.2857143 | 202.3928571 | 405.8571429 | 400.7857143
AK7 - 1994 Average |  | 1994 | 112.7357143 | 10.37142857 | 9.557142857 | 0.814285714 | 7.928571429 | 69.39285714 | 411.0428571 | 386.6428571 | 374.1428571 | 450.4285714 | 130.5 | 290.8571429 | 532.7142857 | 241.8571429 | 202.3928571 | 405.8571429 | 400.7857143
AK7 - 1995 Average |  | 1995 | 121.0714286 | 8.335714286 | 7.714285714 | 0.621428571 | 8.428571429 | 60.56428571 | 471.6071429 | 395.7857143 | 383.7857143 | 454.5 | 120.2857143 | 311.8571429 | 535.9285714 | 224.0714286 | 202.3928571 | 405.8571429 | 400.7857143
AK7 - 1996 Average |  | 1996 | 131.1214286 | 10.05 | 8.935714286 | 1.114285714 | 11.42857143 | 80.13571429 | 551.75 | 389.7857143 | 370.1428571 | 495.6428571 | 151.1428571 | 303.9285714 | 552.9285714 | 249 | 202.3928571 | 405.8571429 | 400.7857143
AK7 - 1997 Average |  | 1997 | 141.9642857 | 10.84285714 | 9.685714286 | 1.157142857 | 12.85714286 | 94.25 | 646 | 403.2857143 | 385.1428571 | 532.1428571 | 147 | 330.5 | 552.2857143 | 221.7857143 | 202.3928571 | 405.8571429 | 400.7857143
AK7 - 1998 Average |  | 1998 | 149.7857143 | 7.821428571 | 6.642857143 | 1.178571429 | 15.21428571 | 71.85 | 717.85 | 414.9285714 | 394.3571429 | 492.6428571 | 127.3571429 | 334.6428571 | 547.7857143 | 213.1428571 | 202.3928571 | 405.8571429 | 400.7857143
AK7 - 1999 Average |  | 1999 | 158.55 | 8.764285714 | 8.078571429 | 0.685714286 | 8.714285714 | 85.84285714 | 803.6857143 | 405.3571429 | 393.9285714 | 414.3571429 | 102.2857143 | 330.7857143 | 529.3571429 | 198.5714286 | 202.3928571 | 405.8571429 | 400.7857143
AK7 - 2000 Average |  | 2000 | 167.1642857 | 8.614285714 | 7.671428571 | 0.942857143 | 11.64285714 | 89.38571429 | 893.0857143 | 403.8571429 | 387.4285714 | 534.0714286 | 146.6428571 | 323 | 551.3571429 | 228.3571429 | 202.3928571 | 405.8571429 | 400.7857143
AK7 - 2001 Average |  | 2001 | 174.3214286 | 7.157142857 | 6.042857143 | 1.114285714 | 18.14285714 | 79.50714286 | 972.5857143 | 424.8571429 | 400.6428571 | 542.5714286 | 141.9285714 | 351.0714286 | 565.3571429 | 214.2857143 | 202.3928571 | 405.8571429 | 400.7857143
AK7 - 2002 Average |  | 2002 | 181.2642857 | 6.942857143 | 5.485714286 | 1.457142857 | 22.07142857 | 80.35714286 | 1052.957143 | 426.0714286 | 391 | 547.0714286 | 156.0714286 | 339.6428571 | 570.5714286 | 230.9285714 | 202.3928571 | 405.8571429 | 400.7857143
AK7 - 2003 Average |  | 2003 | 187.0714286 | 5.807142857 | 5.228571429 | 0.578571429 | 11.57142857 | 69.63571429 | 1122.6 | 414.5 | 399.0714286 | 382.9285714 | 97.78571429 | 356.2857143 | 533.6428571 | 177.3571429 | 202.3928571 | 405.8571429 | 400.7857143
AK7 - 2004 Average |  | 2004 | 192.1071429 | 5.035714286 | 4.328571429 | 0.707142857 | 12.64285714 | 62.98571429 | 1185.578571 | 419.6428571 | 402.7857143 | 420.1428571 | 104.5 | 356.8571429 | 541.8571429 | 185 | 202.3928571 | 405.8571429 | 400.7857143
AK7 - 2005 Average |  | 2005 | 196.2214286 | 4.114285714 | 3.75 | 0.364285714 | 13.5 | 53.2 | 1238.792857 | 423.6428571 | 410.8571429 | 372.6428571 | 71.78571429 | 361.9285714 | 516.9285714 | 155 | 202.3928571 | 405.8571429 | 400.7857143
AK7 - 2006 Average |  | 2006 | 202.6846154 | 2.746153846 | 2.4 | 0.346153846 | 13.69230769 | 36.05384615 | 1317.276923 | 430.8461538 | 414.5384615 | 285.6923077 | 66.15384615 | 366.9230769 | 516.1538462 | 149.2307692 | 206.8153846 | 404.3076923 | 399.4615385
AK7 - 2007 Average |  | 2007 | 205.2 | 2.515384615 | 1.892307692 | 0.623076923 | 24.30769231 | 34.45384615 | 1351.707692 | 451.0769231 | 418.5384615 | 424.6923077 | 99.07692308 | 371.6923077 | 553.8461538 | 182.1538462 | 206.8153846 | 404.3076923 | 399.4615385
AK7 - 2008 Average |  | 2008 | 208.7538462 | 3.553846154 | 2.815384615 | 0.738461538 | 20.53846154 | 48.93076923 | 1400.638462 | 433.9230769 | 410.6923077 | 455.9230769 | 107 | 363 | 539.7692308 | 176.7692308 | 206.8153846 | 404.3076923 | 399.4615385
AK7 - 2009 Average |  | 2009 | 212.1692308 | 3.415384615 | 2.561538462 | 0.853846154 | 25.76923077 | 47.9 | 1448.561538 | 449.1538462 | 420 | 458.3846154 | 102.5384615 | 381.3846154 | 550.4615385 | 169.0769231 | 206.8153846 | 404.3076923 | 399.4615385
AK7 - 2010 Average |  | 2010 | 215.6307692 | 3.461538462 | 2.930769231 | 0.530769231 | 18.92307692 | 49.82307692 | 1498.369231 | 437.0769231 | 413.5384615 | 467.9230769 | 115.3846154 | 374.4615385 | 546.8461538 | 172.3846154 | 206.8153846 | 404.3076923 | 399.4615385
AK7 - 2011 Average |  | 2011 | 218.4692308 | 2.838461538 | 2.376923077 | 0.461538462 | 16.46153846 | 41.59230769 | 1539.969231 | 427.8461538 | 406.5384615 | 376.4615385 | 97.69230769 | 367.6923077 | 528.4615385 | 160.7692308 | 206.8153846 | 404.3076923 | 399.4615385
AK7 - 2012 Average |  | 2012 | 220.4307692 | 1.961538462 | 1.823076923 | 0.138461538 | 10.76923077 | 29.06923077 | 1569.023077 | 416.1538462 | 403.6153846 | 211.1538462 | 45.46153846 | 339.0769231 | 488.7692308 | 149.6923077 | 206.8153846 | 404.3076923 | 399.4615385
AK8 - 1986 Average |  | 1986 | 11.7 | 11.7 | 11.7 | 0 | 0 | 4.3 | 4.3 | 376 | 376 | 0 | 0 | 314 | 462 | 148 | 271.2 | 404 | 409
AK8 - 1987 Average |  | 1987 | 26.58888889 | 25.28888889 | 18.63333333 | 0.433333333 | 1.222222222 | 25.66666667 | 26.14444444 | 350 | 346.6666667 | 281.4444444 | 91.22222222 | 262.5555556 | 495.1111111 | 232.5555556 | 230.7 | 414 | 415.4444444
AK8 - 1988 Average |  | 1988 | 42.54 | 18.61 | 16.86 | 0.75 | 3.2 | 39.36 | 62.88 | 359.7 | 354.5 | 258 | 78.6 | 273.1 | 498.8 | 225.7 | 228.99 | 413.9 | 416.1
AK8 - 1989 Average |  | 1989 | 58.8 | 16.26 | 15.48 | 0.78 | 4.8 | 53.84 | 116.74 | 375.8 | 367.8 | 474.8 | 142.3 | 298.3 | 538 | 239.7 | 228.99 | 413.9 | 416.1
AK8 - 1990 Average |  | 1990 | 71.91 | 13.11 | 11.46 | 1.65 | 13.1 | 56.46 | 173.22 | 394.6 | 373.7 | 531.8 | 158.1 | 313.5 | 561.1 | 247.6 | 228.99 | 413.9 | 416.1
AK8 - 1991 Average |  | 1991 | 83.49 | 11.58 | 10.2 | 1.38 | 12 | 58.13 | 231.33 | 400.2 | 379.6 | 546 | 166.4 | 321.3 | 573.7 | 252.4 | 228.99 | 413.9 | 416.1
AK8 - 1992 Average |  | 1992 | 96.54 | 13.05 | 11.22 | 1.83 | 13.8 | 76.41 | 307.74 | 407 | 386.6 | 532.6 | 146 | 339 | 559.1 | 220.1 | 228.99 | 413.9 | 416.1
AK8 - 1993 Average |  | 1993 | 106.98 | 10.44 | 8.85 | 1.59 | 15 | 71.03 | 378.75 | 403.6 | 378.5 | 544.7 | 166.2 | 321.1 | 570.3 | 249.2 | 228.99 | 413.9 | 416.1
AK8 - 1994 Average |  | 1994 | 116.04 | 9.06 | 7.8 | 1.26 | 15.3 | 67.61 | 446.36 | 409.3 | 386.5 | 539.3 | 152.8 | 326.4 | 558.5 | 232.1 | 228.99 | 413.9 | 416.1
AK8 - 1995 Average |  | 1995 | 123.75 | 7.71 | 7.02 | 0.69 | 9.6 | 60.22 | 506.6 | 413 | 399.8 | 534.3 | 134.5 | 328.8 | 550.8 | 222 | 228.99 | 413.9 | 416.1
AK8 - 1996 Average |  | 1996 | 133.59 | 9.84 | 8.16 | 1.68 | 17.1 | 78.53 | 585.12 | 407.1 | 377.8 | 545.8 | 168 | 325.4 | 571.7 | 246.3 | 228.99 | 413.9 | 416.1
AK8 - 1997 Average |  | 1997 | 145.38 | 11.79 | 9.81 | 1.98 | 16.5 | 103.14 | 688.26 | 422.7 | 398 | 543.9 | 145.9 | 348.6 | 568.6 | 220 | 228.99 | 413.9 | 416.1
AK8 - 1998 Average |  | 1998 | 153.84 | 8.46 | 7.14 | 1.32 | 16.2 | 78.33 | 766.6 | 421.7 | 399.5 | 486.3 | 128 | 331.2 | 562.5 | 231.3 | 228.99 | 413.9 | 416.1
AK8 - 1999 Average |  | 1999 | 163.59 | 9.75 | 9.18 | 0.57 | 5.1 | 96.97 | 863.57 | 403.1 | 396.2 | 368 | 92.2 | 349.1 | 523.2 | 174.1 | 228.99 | 413.9 | 416.1
AK8 - 2000 Average |  | 2000 | 171.48 | 7.89 | 7.05 | 0.84 | 11.4 | 83.24 | 946.81 | 407.2 | 390.8 | 485.5 | 132.1 | 331.4 | 550.7 | 219.3 | 228.99 | 413.9 | 416.1
AK8 - 2001 Average |  | 2001 | 179.22 | 7.74 | 6.63 | 1.11 | 14.6 | 85.79 | 1032.62 | 428.8 | 407.9 | 547.8 | 139.9 | 353.4 | 575.3 | 221.9 | 228.99 | 413.9 | 416.1
AK8 - 2002 Average |  | 2002 | 187.08 | 7.86 | 6.12 | 1.74 | 23.3 | 90.78 | 1123.4 | 440.5 | 405.9 | 554.5 | 148.6 | 350.7 | 591.2 | 240.5 | 228.99 | 413.9 | 416.1
AK8 - 2003 Average |  | 2003 | 195.72 | 8.64 | 7.65 | 0.99 | 12 | 104.76 | 1228.15 | 425.8 | 410 | 535.7 | 125.7 | 356.3 | 556.3 | 200 | 228.99 | 413.9 | 416.1
AK8 - 2004 Average |  | 2004 | 203.22 | 7.5 | 6.03 | 1.47 | 21.1 | 95.97 | 1324.1 | 429 | 399.2 | 539.9 | 140.7 | 353.2 | 559.2 | 206 | 228.99 | 413.9 | 416.1
AK8 - 2005 Average |  | 2005 | 216.5666667 | 6.633333333 | 5.933333333 | 0.7 | 9.777777778 | 90.26666667 | 1490.344444 | 424.4444444 | 410.5555556 | 479.3333333 | 116.5555556 | 360.1111111 | 550.4444444 | 190.3333333 | 238.5333333 | 412 | 414.1111111
AK8 - 2006 Average |  | 2006 | 221.3 | 4.733333333 | 3.933333333 | 0.8 | 18.22222222 | 65.64444444 | 1555.988889 | 435.8888889 | 413.2222222 | 539.2222222 | 126 | 358.4444444 | 554.8888889 | 196.4444444 | 238.5333333 | 412 | 414.1111111
AK8 - 2007 Average |  | 2007 | 225.6666667 | 4.366666667 | 3.2 | 1.166666667 | 27.44444444 | 62.37777778 | 1618.344444 | 454.8888889 | 419 | 494.4444444 | 124.3333333 | 363 | 583.4444444 | 220.4444444 | 238.5333333 | 412 | 414.1111111
AK8 - 2008 Average |  | 2008 | 231.65 | 5.475 | 4.4625 | 1.0125 | 18.75 | 79.7625 | 1707.5625 | 439.625 | 416.875 | 471.75 | 106.875 | 366.125 | 563.125 | 197 | 241.125 | 415.625 | 417.75
AK8 - 2009 Average |  | 2009 | 236.225 | 4.575 | 3.6 | 0.975 | 22.375 | 68.0375 | 1775.6125 | 446 | 417.5 | 548.75 | 131.25 | 370.875 | 572.5 | 201.625 | 241.125 | 415.625 | 417.75
AK8 - 2010 Average |  | 2010 | 240.95 | 4.725 | 3.7125 | 1.0125 | 20.625 | 72.0125 | 1847.65 | 436.625 | 407.125 | 547 | 139.875 | 354.875 | 577.125 | 222.25 | 241.125 | 415.625 | 417.75
AK8 - 2011 Average |  | 2011 | 244.85 | 3.9 | 3.225 | 0.675 | 18 | 60.775 | 1908.4125 | 437.5 | 412.25 | 553.125 | 140.875 | 367.625 | 565.375 | 197.75 | 241.125 | 415.625 | 417.75
AK8 - 2012 Average |  | 2012 | 248 | 3.15 | 2.7 | 0.45 | 16.5 | 50.1375 | 1958.5375 | 432.375 | 414.125 | 394 | 84.375 | 365 | 517.625 | 152.625 | 241.125 | 415.625 | 417.75
AK9 - 1987 Average |  | 1987 | 28.6 | 28.6 | 15 | 0 | 0 | 28.54 | 28.54 | 349.2 | 349.2 | 0 | 0 | 240.2 | 470.4 | 230.2 | 268.14 | 403.2 | 392.4
AK9 - 1988 Average |  | 1988 | 47.07142857 | 26.64285714 | 21.34285714 | 0.3 | 1.142857143 | 52.98571429 | 73.35714286 | 348.4285714 | 345.7142857 | 146.5714286 | 48.57142857 | 264.2857143 | 480.1428571 | 215.8571429 | 269.5714286 | 401.2857143 | 392.8571429
AK9 - 1989 Average |  | 1989 | 61.6125 | 20.425 | 17.3625 | 0.5625 | 2.625 | 65.0375 | 129.2125 | 372.125 | 365.625 | 259.5 | 68.25 | 287.75 | 504.5 | 216.75 | 266.4375 | 405.375 | 397.375
AK9 - 1990 Average |  | 1990 | 67.24 | 17.95 | 12.96 | 0.99 | 9.1 | 54 | 157.37 | 379.1 | 364.6 | 372.8 | 110.9 | 286.1 | 529.3 | 243.2 | 247.5 | 402.9 | 393.9
AK9 - 1991 Average |  | 1991 | 80.20909091 | 19.08181818 | 16.2 | 1.063636364 | 6.181818182 | 80.73636364 | 223.8090909 | 384.9090909 | 377 | 420 | 105.2727273 | 292.5454545 | 515.4545455 | 222.9090909 | 247.2545455 | 401.5454545 | 393.0909091
AK9 - 1992 Average |  | 1992 | 101.7818182 | 21.57272727 | 20.12727273 | 1.445454545 | 6.818181818 | 124.9636364 | 348.7636364 | 383.6363636 | 373.0909091 | 380.7272727 | 105.0909091 | 310 | 521.7272727 | 211.7272727 | 247.2545455 | 401.5454545 | 393.0909091
AK9 - 1993 Average |  | 1993 | 121.2 | 19.41818182 | 18.24545455 | 1.172727273 | 5.545454545 | 138.4818182 | 487.2363636 | 373.1818182 | 364.1818182 | 464.5454545 | 132.5454545 | 297.1818182 | 518.8181818 | 221.6363636 | 247.2545455 | 401.5454545 | 393.0909091
AK9 - 1994 Average |  | 1994 | 139.4727273 | 18.27272727 | 17.37272727 | 0.9 | 5.090909091 | 153.8818182 | 641.1181818 | 375.7272727 | 367.9090909 | 468 | 127.7272727 | 293.0909091 | 518.2727273 | 225.1818182 | 247.2545455 | 401.5454545 | 393.0909091
AK9 - 1995 Average |  | 1995 | 156.9545455 | 17.48181818 | 16.41818182 | 1.063636364 | 6.181818182 | 167.3181818 | 808.4272727 | 378.3636364 | 368.4545455 | 472.5454545 | 134.2727273 | 294 | 524.6363636 | 230.6363636 | 247.2545455 | 401.5454545 | 393.0909091
AK9 - 1996 Average |  | 1996 | 172.2 | 15.24545455 | 14.34545455 | 0.9 | 5.181818182 | 162.3272727 | 970.7818182 | 366.8181818 | 358.3636364 | 377 | 111.4545455 | 294.3636364 | 516.0909091 | 221.7272727 | 247.2545455 | 401.5454545 | 393.0909091
AK9 - 1997 Average |  | 1997 | 186.3272727 | 14.12727273 | 13.17272727 | 0.954545455 | 5.636363636 | 163.5545455 | 1134.345455 | 377.5454545 | 369.1818182 | 330.7272727 | 92.63636364 | 301.7272727 | 516.8181818 | 215.0909091 | 247.2545455 | 401.5454545 | 393.0909091
AK9 - 1998 Average |  | 1998 | 194.3454545 | 8.018181818 | 6.927272727 | 1.090909091 | 11.27272727 | 98.35454545 | 1232.690909 | 391.7272727 | 374.7272727 | 435.3636364 | 126.4545455 | 318.5454545 | 537.3636364 | 218.8181818 | 247.2545455 | 401.5454545 | 393.0909091
AK9 - 1999 Average |  | 1999 | 204 | 9.654545455 | 8.836363636 | 0.818181818 | 7.818181818 | 123.9272727 | 1356.627273 | 398.1818182 | 387.1818182 | 432.9090909 | 114.2727273 | 328.6363636 | 533 | 204.3636364 | 247.2545455 | 401.5454545 | 393.0909091
AK9 - 2000 Average |  | 2000 | 210.7636364 | 6.763636364 | 6.027272727 | 0.736363636 | 10.54545455 | 90.21818182 | 1446.827273 | 398.7272727 | 381.5454545 | 538.1818182 | 156.6363636 | 327.1818182 | 552.4545455 | 225.2727273 | 247.2545455 | 401.5454545 | 393.0909091
AK9 - 2001 Average |  | 2001 | 216.4363636 | 5.672727273 | 4.772727273 | 0.9 | 14.45454545 | 78.43636364 | 1525.272727 | 410.5454545 | 386.9090909 | 497.0909091 | 149.3636364 | 341.3636364 | 557.3636364 | 216 | 247.2545455 | 401.5454545 | 393.0909091
AK9 - 2002 Average |  | 2002 | 221.7 | 5.263636364 | 4.145454545 | 1.118181818 | 20.45454545 | 74.15454545 | 1599.445455 | 423.5454545 | 391.4545455 | 548.2727273 | 156.8181818 | 340.4545455 | 585.8181818 | 245.3636364 | 247.2545455 | 401.5454545 | 393.0909091
AK9 - 2003 Average |  | 2003 | 227.7 | 6 | 5.427272727 | 0.572727273 | 9.545454545 | 85.47272727 | 1684.927273 | 408.2727273 | 394.3636364 | 539.1818182 | 144.8181818 | 343.7272727 | 550 | 206.2727273 | 247.2545455 | 401.5454545 | 393.0909091
AK9 - 2004 Average |  | 2004 | 233.0454545 | 5.345454545 | 4.145454545 | 1.2 | 19.63636364 | 79.30909091 | 1764.254545 | 423.4545455 | 390.6363636 | 500.3636364 | 146 | 344.2727273 | 563.6363636 | 219.3636364 | 247.2545455 | 401.5454545 | 393.0909091
AK9 - 2005 Average |  | 2005 | 237.8181818 | 4.772727273 | 4.254545455 | 0.518181818 | 12.63636364 | 72.91818182 | 1837.163636 | 418.6363636 | 401.1818182 | 493.1818182 | 130.8181818 | 355.5454545 | 551.2727273 | 195.7272727 | 247.2545455 | 401.5454545 | 393.0909091
AK9 - 2006 Average |  | 2006 | 241.5272727 | 3.709090909 | 3.081818182 | 0.627272727 | 16.81818182 | 55.71818182 | 1892.890909 | 427.7272727 | 403.3636364 | 547.6363636 | 144.2727273 | 349.1818182 | 556.5454545 | 207.3636364 | 247.2545455 | 401.5454545 | 393.0909091
AK9 - 2007 Average |  | 2007 | 245.2090909 | 3.681818182 | 2.781818182 | 0.9 | 25.63636364 | 56.90909091 | 1949.809091 | 447.5454545 | 414.2727273 | 544 | 129.7272727 | 354 | 571.2727273 | 217.2727273 | 247.2545455 | 401.5454545 | 393.0909091
AK9 - 2008 Average |  | 2008 | 249.4363636 | 4.227272727 | 3.518181818 | 0.709090909 | 17.27272727 | 66.23636364 | 2016.081818 | 425.5454545 | 400.1818182 | 551 | 150.8181818 | 353.5454545 | 567.1818182 | 213.6363636 | 247.2545455 | 401.5454545 | 393.0909091
AK9 - 2009 Average |  | 2009 | 253.6090909 | 4.172727273 | 3.272727273 | 0.9 | 18.90909091 | 66.36363636 | 2082.427273 | 435.0909091 | 405.6363636 | 455.9090909 | 125.5454545 | 346.8181818 | 567.8181818 | 221 | 247.2545455 | 401.5454545 | 393.0909091
AK9 - 2010 Average |  | 2010 | 257.4 | 3.790909091 | 3.109090909 | 0.681818182 | 18.36363636 | 62.36363636 | 2144.781818 | 430.0909091 | 401.3636364 | 505.4545455 | 143.8181818 | 354.4545455 | 574.0909091 | 219.6363636 | 247.2545455 | 401.5454545 | 393.0909091
AK9 - 2011 Average |  | 2011 | 261.0545455 | 3.654545455 | 2.863636364 | 0.790909091 | 22.72727273 | 60.47272727 | 2205.272727 | 440.2727273 | 408.4545455 | 499.3636364 | 131.3636364 | 370.5454545 | 570.1818182 | 199.6363636 | 247.2545455 | 401.5454545 | 393.0909091
AK9 - 2012 Average |  | 2012 | 263.8636364 | 2.809090909 | 2.536363636 | 0.272727273 | 12.27272727 | 47.56363636 | 2252.854545 | 427.0909091 | 414.0909091 | 446.1818182 | 111.4545455 | 336.5454545 | 537.6363636 | 201.0909091 | 247.2545455 | 401.5454545 | 393.0909091
AK10 - 1987 Average |  | 1987 | 23.16 | 23.16 | 13.62 | 1.14 | 3 | 23.64 | 23.64 | 349.6 | 342.6 | 105.6 | 26.6 | 193.2 | 466.8 | 273.6 | 236.1 | 391 | 390.4
AK10 - 1988 Average |  | 1988 | 38.05714286 | 21.51428571 | 16.58571429 | 0.642857143 | 3.714285714 | 36.38571429 | 53.27142857 | 364.2857143 | 357 | 301.5714286 | 88.28571429 | 273.1428571 | 509.2857143 | 236.1428571 | 231.5571429 | 395.2857143 | 395.7142857
AK10 - 1989 Average |  | 1989 | 53.675 | 20.375 | 18.75 | 0.75 | 3.75 | 55.2 | 101.8125 | 362.25 | 355.625 | 392.875 | 126 | 262.5 | 527.5 | 265 | 234.6375 | 398.5 | 397.375
AK10 - 1990 Average |  | 1990 | 60.75 | 17.81 | 14.88 | 1.23 | 6.9 | 55.83 | 137.29 | 368.2 | 355.7 | 475.9 | 153.2 | 281 | 539.9 | 258.9 | 237.24 | 397 | 395.9
AK10 - 1991 Average |  | 1991 | 72.94545455 | 17.71818182 | 15.35454545 | 1.636363636 | 9 | 69.38181818 | 194.1909091 | 395.5454545 | 379.9090909 | 535.2727273 | 155.3636364 | 321.5454545 | 556.5454545 | 235 | 240.5181818 | 395.1818182 | 394
AK10 - 1992 Average |  | 1992 | 88.6 | 15.65454545 | 14.45454545 | 1.2 | 7 | 77.86363636 | 272.0454545 | 389.1818182 | 378.3636364 | 481.7272727 | 137 | 320.7272727 | 541.3636364 | 220.6363636 | 240.5181818 | 395.1818182 | 394
AK10 - 1993 Average |  | 1993 | 102.4 | 13.8 | 12.84545455 | 0.954545455 | 7.363636364 | 83.38181818 | 355.4636364 | 388.3636364 | 376.7272727 | 428.6363636 | 120 | 313.2727273 | 526.9090909 | 213.6363636 | 240.5181818 | 395.1818182 | 394
AK10 - 1994 Average |  | 1994 | 115.7090909 | 13.30909091 | 12.38181818 | 0.927272727 | 7.636363636 | 91.7 | 447.1363636 | 392 | 380 | 480.6363636 | 134.5454545 | 317.7272727 | 540.1818182 | 222.4545455 | 240.5181818 | 395.1818182 | 394
AK10 - 1995 Average |  | 1995 | 128.8 | 13.09090909 | 12.40909091 | 0.681818182 | 5.181818182 | 104.2636364 | 551.3818182 | 384.3636364 | 376.0909091 | 483.9090909 | 142.3636364 | 309.0909091 | 541.5454545 | 232.4545455 | 240.5181818 | 395.1818182 | 394
AK10 - 1996 Average |  | 1996 | 142 | 13.2 | 12.02727273 | 1.172727273 | 9.090909091 | 111.7454545 | 663.1090909 | 380.1818182 | 364.5454545 | 526 | 161.4545455 | 300.3636364 | 541.3636364 | 241 | 240.5181818 | 395.1818182 | 394
AK10 - 1997 Average |  | 1997 | 156.1272727 | 14.12727273 | 13.17272727 | 0.954545455 | 6.727272727 | 131.6090909 | 794.7636364 | 383.2727273 | 372 | 479.6363636 | 140.9090909 | 319.6363636 | 535.0909091 | 215.4545455 | 240.5181818 | 395.1818182 | 394
AK10 - 1998 Average |  | 1998 | 166.3 | 10.17272727 | 9.190909091 | 0.981818182 | 11.09090909 | 103.2454545 | 898.0181818 | 401.2727273 | 383.9090909 | 531.2727273 | 147.3636364 | 318.8181818 | 547.4545455 | 228.6363636 | 240.5181818 | 395.1818182 | 394
AK10 - 1999 Average |  | 1999 | 178.3818182 | 12.08181818 | 11.61818182 | 0.463636364 | 3.454545455 | 129.9909091 | 1028.018182 | 387.1818182 | 382 | 340.3636364 | 95.90909091 | 327.1818182 | 522 | 194.8181818 | 240.5181818 | 395.1818182 | 394
AK10 - 2000 Average |  | 2000 | 188.4454545 | 10.06363636 | 9.490909091 | 0.572727273 | 6.181818182 | 114.3727273 | 1142.381818 | 388.3636364 | 378.5454545 | 482.6363636 | 136.5454545 | 315.2727273 | 538.1818182 | 222.9090909 | 240.5181818 | 395.1818182 | 394
AK10 - 2001 Average |  | 2001 | 198.2363636 | 9.790909091 | 8.536363636 | 1.254545455 | 14.63636364 | 117.8545455 | 1260.218182 | 410.9090909 | 389.7272727 | 436 | 111.7272727 | 333.3636364 | 543.7272727 | 210.3636364 | 240.5181818 | 395.1818182 | 394
AK10 - 2002 Average |  | 2002 | 206.7727273 | 8.536363636 | 7.363636364 | 1.172727273 | 15 | 108.8272727 | 1369.054545 | 410.6363636 | 387.8181818 | 487 | 131.4545455 | 326.7272727 | 557.2727273 | 230.5454545 | 240.5181818 | 395.1818182 | 394
AK10 - 2003 Average |  | 2003 | 214.9818182 | 8.209090909 | 7.936363636 | 0.272727273 | 4.272727273 | 109.5363636 | 1478.6 | 395.9090909 | 388.4545455 | 340.9090909 | 90.45454545 | 339.1818182 | 517.5454545 | 178.3636364 | 240.5181818 | 395.1818182 | 394
AK10 - 2004 Average |  | 2004 | 221.6090909 | 6.627272727 | 5.972727273 | 0.654545455 | 10.81818182 | 92.57272727 | 1571.163636 | 403.4545455 | 388.3636364 | 433.4545455 | 111.0909091 | 330.8181818 | 533.9090909 | 203.0909091 | 240.5181818 | 395.1818182 | 394
AK10 - 2005 Average |  | 2005 | 227.2545455 | 5.645454545 | 5.372727273 | 0.272727273 | 12.36363636 | 80.51818182 | 1651.7 | 402.2727273 | 348.6363636 | 240 | 97.36363636 | 349.0909091 | 485.0909091 | 136 | 240.5181818 | 395.1818182 | 394
AK10 - 2006 Average |  | 2006 | 230.9909091 | 3.736363636 | 3.572727273 | 0.163636364 | 6.636363636 | 53.40909091 | 1705.090909 | 405.4545455 | 398.8181818 | 189.2727273 | 38.27272727 | 340.0909091 | 478.5454545 | 138.4545455 | 240.5181818 | 395.1818182 | 394
AK10 - 2007 Average |  | 2007 | 234.3727273 | 3.381818182 | 2.890909091 | 0.490909091 | 13.63636364 | 49.71818182 | 1754.809091 | 420.2727273 | 402.6363636 | 389 | 94 | 343.1818182 | 519.0909091 | 175.9090909 | 240.5181818 | 395.1818182 | 394
AK10 - 2008 Average |  | 2008 | 238.1090909 | 3.736363636 | 3.518181818 | 0.218181818 | 7.363636364 | 56 | 1810.818182 | 407.7272727 | 397.6363636 | 342.8181818 | 83.81818182 | 349.3636364 | 499.5454545 | 150.1818182 | 240.5181818 | 395.1818182 | 394
AK10 - 2009 Average |  | 2009 | 241.3545455 | 3.245454545 | 2.836363636 | 0.409090909 | 13.09090909 | 49.93636364 | 1860.745455 | 413.5454545 | 395.7272727 | 338.5454545 | 82.36363636 | 353.6363636 | 498.5454545 | 144.9090909 | 240.5181818 | 395.1818182 | 394
AK10 - 2010 Average |  | 2010 | 244.6545455 | 3.3 | 2.809090909 | 0.490909091 | 15.63636364 | 51.33636364 | 1912.090909 | 423.3636364 | 401.9090909 | 394.9090909 | 101.2727273 | 359.5454545 | 517.9090909 | 158.3636364 | 240.5181818 | 395.1818182 | 394
AK10 - 2011 Average |  | 2011 | 247.7090909 | 3.054545455 | 2.645454545 | 0.409090909 | 13.63636364 | 48.90909091 | 1960.981818 | 419.0909091 | 401.9090909 | 389.8181818 | 92.81818182 | 361.0909091 | 511.9090909 | 150.8181818 | 240.5181818 | 395.1818182 | 394
AK10 - 2012 Average |  | 2012 | 249.9727273 | 2.263636364 | 2.045454545 | 0.218181818 | 13.36363636 | 36.68181818 | 1997.654545 | 395 | 368 | 285.4545455 | 88.81818182 | 312.3636364 | 487.6363636 | 175.2727273 | 240.5181818 | 395.1818182 | 394
Grand Average |  | 1999.645654 | 162.8518912 | 9.536429993 | 8.217451891 | 0.867750498 | 12.59721301 | 73.1711347 | 991.6455873 | 404.6509622 | 386.3145322 | 442.4512276 | 120.8712674 | 327.2475116 | 539.5580624 | 212.3105508 | 226.5322495 | 404.1247512 | 400.9893829
Ring No | Year | O rad width | Ring Width | EW Width | LW Width | LW % | Incr Area | Total Area | Ring Den | E/W Den | L/W Den | Unif Den | Min Den | Max Den | Range Den | Core len | Core Den | X-sect Den
1985 Average | 1985 | 3.3 | 3.3 | 3.3 | 0 | 0 | 0.4 | 0.4 | 377.5 | 377.5 | 0 | 0 | 307 | 442 | 135 | 205.2 | 395.5 | 397
1986 Average | 1986 | 13.9 | 12.8 | 10.3 | 0 | 0 | 6.983333333 | 7.116666667 | 357.8333333 | 357.8333333 | 0 | 0 | 296.5 | 435.8333333 | 139.3333333 | 228.4 | 405.1666667 | 406.5
1987 Average | 1987 | 26.28064516 | 23.59032258 | 16.36451613 | 0.387096774 | 1.290322581 | 24.47741935 | 25.85806452 | 349.483871 | 346.483871 | 132.4516129 | 41.41935484 | 240.3548387 | 480.6129032 | 240.2580645 | 231.716129 | 407.2580645 | 405.8387097
1988 Average | 1988 | 42.34468085 | 25.0106383 | 18.91276596 | 0.395744681 | 1.893617021 | 44.88723404 | 61.93617021 | 354.4468085 | 351 | 208.1914894 | 61.08510638 | 265.3191489 | 484.0425532 | 218.7234043 | 226.8191489 | 406.2765957 | 403.787234
1989 Average | 1989 | 56.41111111 | 19.55555556 | 17.33888889 | 0.55 | 2.907407407 | 55.63703704 | 109.5388889 | 362.037037 | 356.5740741 | 377.1296296 | 115.5740741 | 280.2962963 | 517.1666667 | 236.8703704 | 224.1222222 | 406.2407407 | 403.3148148
1990 Average | 1990 | 66.76949153 | 15.13898305 | 13.04745763 | 0.955932203 | 7.254237288 | 54.49322034 | 154.759322 | 372.0169492 | 360 | 420.0847458 | 130.4745763 | 290.4915254 | 532.5084746 | 242.0169492 | 223.4186441 | 404.7118644 | 401.5423729
1991 Average | 1991 | 79.17868852 | 14.59836066 | 12.93442623 | 1.204918033 | 8.655737705 | 64.20655738 | 213.8885246 | 384.0327869 | 369.5245902 | 494.7704918 | 148.2459016 | 305.3934426 | 543.0983607 | 237.704918 | 224.5868852 | 403.9836066 | 400.8360656
1992 Average | 1992 | 95.02459016 | 15.84590164 | 14.56721311 | 1.278688525 | 8.163934426 | 87.38688525 | 301.2672131 | 384.6065574 | 371.852459 | 440.6229508 | 127 | 314.0655738 | 535.2622951 | 221.1967213 | 224.5868852 | 403.9836066 | 400.8360656
1993 Average | 1993 | 108.5147541 | 13.49016393 | 12.29508197 | 1.195081967 | 9.278688525 | 88.33114754 | 389.5983607 | 385.4590164 | 370.3442623 | 474.8032787 | 139.6229508 | 309.295082 | 538.3114754 | 229.0163934 | 224.5868852 | 403.9836066 | 400.8360656
1994 Average | 1994 | 121.0016393 | 12.48688525 | 11.54262295 | 0.944262295 | 8.573770492 | 93.19672131 | 482.7934426 | 388.9508197 | 375.6885246 | 493.5245902 | 141.3770492 | 304.7540984 | 538.4262295 | 233.6721311 | 224.5868852 | 403.9836066 | 400.8360656
1995 Average | 1995 | 132.2 | 11.19836066 | 10.43114754 | 0.767213115 | 7.491803279 | 92.97868852 | 575.7688525 | 391.7377049 | 380.4098361 | 469.5409836 | 130.6721311 | 309.1147541 | 538.5245902 | 229.4098361 | 224.5868852 | 403.9836066 | 400.8360656
1996 Average | 1996 | 143.6442623 | 11.4442623 | 10.25409836 | 1.190163934 | 10.78688525 | 101.852459 | 677.6245902 | 384.7704918 | 366.3606557 | 495.2295082 | 151.4918033 | 304.8196721 | 544.5409836 | 239.7213115 | 224.5868852 | 403.9836066 | 400.8360656
1997 Average | 1997 | 155.8262295 | 12.18196721 | 10.89836066 | 1.283606557 | 11.18032787 | 117.2737705 | 794.9065574 | 395.4754098 | 378.442623 | 487.5245902 | 138.7213115 | 322.6229508 | 544.6229508 | 222 | 224.5868852 | 403.9836066 | 400.8360656
1998 Average | 1998 | 164.0540984 | 8.227868852 | 7.052459016 | 1.175409836 | 14.50819672 | 83.46229508 | 878.3672131 | 407.7868852 | 386.4262295 | 499.3442623 | 138.2131148 | 323.5901639 | 551.6557377 | 228.0655738 | 224.5868852 | 403.9836066 | 400.8360656
1999 Average | 1999 | 173.5606557 | 9.506557377 | 8.847540984 | 0.659016393 | 7.114754098 | 102.4491803 | 980.8196721 | 399.9016393 | 390 | 391.9508197 | 102.3278689 | 334.3278689 | 529.6393443 | 195.3114754 | 224.5868852 | 403.9836066 | 400.8360656
2000 Average | 2000 | 181.557377 | 7.996721311 | 7.185245902 | 0.81147541 | 10.60655738 | 89.94098361 | 1070.760656 | 399.852459 | 383.9836066 | 509.4918033 | 143.0163934 | 321.9016393 | 549.2295082 | 227.3278689 | 224.5868852 | 403.9836066 | 400.8360656
2001 Average | 2001 | 190 | 7.3 | 6.205 | 1.095 | 15.66666667 | 86.76833333 | 1168.69 | 417.25 | 394.0833333 | 508.1333333 | 138.8333333 | 344.3 | 563.6166667 | 219.3166667 | 226.53 | 404.2333333 | 401
2002 Average | 2002 | 196.6 | 6.6 | 5.29 | 1.31 | 20.81666667 | 81.38666667 | 1250.085 | 425.8666667 | 392.9333333 | 541.3666667 | 154.35 | 338.0166667 | 579.6833333 | 241.6666667 | 226.53 | 404.2333333 | 401
2003 Average | 2003 | 203.33 | 6.73 | 6.06 | 0.67 | 11.06666667 | 86.33166667 | 1336.42 | 413.5 | 398.0333333 | 448.85 | 115.05 | 351.7 | 542.1333333 | 190.4333333 | 226.53 | 404.2333333 | 401
2004 Average | 2004 | 209.105 | 5.775 | 4.78 | 0.995 | 16.93333333 | 77.225 | 1413.65 | 421.85 | 396.9166667 | 479.4 | 127.05 | 347.9333333 | 555.1666667 | 207.2333333 | 226.53 | 404.2333333 | 401
2005 Average | 2005 | 215.2118644 | 4.983050847 | 4.469491525 | 0.513559322 | 13.30508475 | 68.99491525 | 1495.757627 | 421.2542373 | 398.6101695 | 407.2033898 | 99.91525424 | 359.6779661 | 527.7118644 | 168.0338983 | 227.9440678 | 403.779661 | 400.440678
2006 Average | 2006 | 220.0086207 | 3.636206897 | 3.072413793 | 0.563793103 | 15.9137931 | 50.79655172 | 1560.491379 | 428.3965517 | 408.2068966 | 390.2758621 | 92.48275862 | 353.2931034 | 529.1724138 | 175.8793103 | 229.3758621 | 403.3965517 | 400.137931
2007 Average | 2007 | 223.4068966 | 3.398275862 | 2.431034483 | 0.967241379 | 27.17241379 | 48.67931034 | 1609.167241 | 449.9310345 | 414.5 | 473.1034483 | 113.5517241 | 361.0172414 | 563.3275862 | 202.3103448 | 229.3758621 | 403.3965517 | 400.137931
2008 Average | 2008 | 227.5596491 | 4.121052632 | 3.410526316 | 0.710526316 | 17.45614035 | 59.92807018 | 1670.273684 | 430.0175439 | 407.877193 | 458.245614 | 112.5263158 | 358.4035088 | 545.6491228 | 187.245614 | 229.5789474 | 403.754386 | 400.4035088
2009 Average | 2009 | 231.4964912 | 3.936842105 | 3.010526316 | 0.926315789 | 23.35087719 | 58.35789474 | 1728.631579 | 441.6491228 | 412.1754386 | 468.0701754 | 111.9824561 | 364.4210526 | 551.4561404 | 187.0350877 | 229.5789474 | 403.754386 | 400.4035088
2010 Average | 2010 | 235.3070175 | 3.810526316 | 3.052631579 | 0.757894737 | 20.1754386 | 57.52807018 | 1786.15614 | 433.8070175 | 405.5087719 | 492.1578947 | 129.122807 | 355.6315789 | 557.1754386 | 201.5438596 | 229.5789474 | 403.754386 | 400.4035088
2011 Average | 2011 | 239.5464286 | 3.396428571 | 2.775 | 0.621428571 | 18.64285714 | 52.47321429 | 1850.678571 | 433.0714286 | 408.1785714 | 467.9821429 | 118.0178571 | 365.0178571 | 548.625 | 183.6071429 | 230.3196429 | 403.1607143 | 399.7142857
2012 Average | 2012 | 242.1071429 | 2.560714286 | 2.2875 | 0.273214286 | 12.83928571 | 40.16964286 | 1890.844643 | 419.0892857 | 402.1071429 | 316.8214286 | 77.30357143 | 338.375 | 508.1428571 | 169.7678571 | 230.3196429 | 403.1607143 | 399.7142857
Grand Average | 1999.645654 | 162.8518912 | 9.536429993 | 8.217451891 | 0.867750498 | 12.59721301 | 73.1711347 | 991.6455873 | 404.6509622 | 386.3145322 | 442.4512276 | 120.8712674 | 327.2475116 | 539.5580624 | 212.3105508 | 226.5322495 | 404.1247512 | 400.9893829

## Graph data
| Year | E/W Den | E/W Den | E/W Den | E/W Den | E/W Den |  | Year | EW Width | EW Width | EW Width | EW Width | EW Width |  | Year | Ring Width | Ring Width | Ring Width | Ring Width | Ring Width | Year | Incr Area | Incr Area | Incr Area | Incr Area | Incr Area | Year | Incr Area | Incr Area | Incr Area | Incr Area | Incr Area | Year | Total Area | Total Area | Total Area | Total Area | Total Area | Year | L/W Den | L/W Den | L/W Den | L/W Den | L/W Den | LW % | LW % | LW % | LW % | LW % | Year | LW Width | LW Width | LW Width | LW Width | LW Width | Year | Max Den | Max Den | Max Den | Max Den | Max Den | Year | Min Den | Min Den | Min Den | Min Den | Min Den | Year | O rad width | O rad width | O rad width | O rad width | O rad width | Year | Ring Den | Ring Den | Ring Den | Ring Den | Ring Den | Year | Unif Den | Unif Den | Unif Den | Unif Den | Unif Den
|  | AK6 | AK7 | AK8 | AK9 | AK10 |  |  | AK6 | AK7 | AK8 | AK9 | AK10 |  |  | AK6 | AK7 | AK8 | AK9 | AK10 |  | AK6 | AK7 | AK8 | AK9 | AK10 |  | AK6 | AK7 | AK8 | AK9 | AK10 |  | AK6 | AK7 | AK8 | AK9 | AK10 |  | AK6 | AK7 | AK8 | AK9 | AK10 | AK6 | AK7 | AK8 | AK9 | AK10 |  | AK6 | AK7 | AK8 | AK9 | AK10 |  | AK6 | AK7 | AK8 | AK9 | AK10 |  | AK6 | AK7 | AK8 | AK9 | AK10 |  | AK6 | AK7 | AK8 | AK9 | AK10 |  | AK6 | AK7 | AK8 | AK9 | AK10 |  | AK6 | AK7 | AK8 | AK9 | AK10
| 1985 | 377.5 | [5 empty] | 1985 | 3.3 | [5 empty] | 1985 | 3.3 |  |  |  |  | 1985 | 0.4 |  |  |  |  | 1985 | 0.04 | 0 | 0 | 0 | 0 | 1985 | 0.4 |  |  |  |  | 1985 | [5 empty] | 0 |  |  |  |  | 1985 | 0 |  |  |  |  | 1985 | 442 |  |  |  |  | 1985 | 307 |  |  |  |  | 1985 | 3.3 |  |  |  |  | 1985 | 377.5 |  |  |  |  | 1985 | 0
| 1986 | 350 | 371 | 376 |  |  |  | 1986 | 10.425 | 8.4 | 11.7 |  |  |  | 1986 | 13.425 | 11.4 | 11.7 |  |  | 1986 | 8.375 | 4.1 | 4.3 |  |  | 1986 | 0.8375 | 0.41 | 0.43 | 0 | 0 | 1986 | 8.575 | 4.1 | 4.3 |  |  | 1986 | [5 empty] | 0 | 0 | 0 |  |  | 1986 | 0 | 0 | 0 |  |  | 1986 | 434 | 417 | 462 |  |  | 1986 | 291.25 | 300 | 314 |  |  | 1986 | 15.075 | 11.4 | 11.7 |  |  | 1986 | 350 | 371 | 376 |  |  | 1986 | 0 | 0 | 0
| 1987 | 346 | 348.5 | 346.6666667 | 349.2 | 342.6 |  | 1987 | 17.55 | 14.025 | 18.63333333 | 15 | 13.62 |  | 1987 | 22.55 | 16.125 | 25.28888889 | 28.6 | 23.16 | 1987 | 26.4125 | 13.9 | 25.66666667 | 28.54 | 23.64 | 1987 | 2.64125 | 1.39 | 2.566666667 | 2.854 | 2.364 | 1987 | 30.7125 | 14.925 | 26.14444444 | 28.54 | 23.64 | 1987 |  | 522.5 | 506.6 |  | 528 | 0 | 3.5 | 1.222222222 | 0 | 3 | 1987 | 0 | 0.6 | 0.433333333 | 0 | 1.14 | 1987 | 469.625 | 500 | 495.1111111 | 470.4 | 466.8 | 1987 | 250.875 | 228.5 | 262.5555556 | 240.2 | 193.2 | 1987 | 30.0875 | 18.975 | 26.58888889 | 28.6 | 23.16 | 1987 | 346 | 355.5 | 350 | 349.2 | 349.6 | 1987 | 0 | 82.5 | 91.22222222 | 0 | 26.6
| 1988 | 347.2857143 | 352.3333333 | 354.5 | 345.7142857 | 357 |  | 1988 | 21.06428571 | 17.76666667 | 16.86 | 21.34285714 | 16.58571429 |  | 1988 | 27.64285714 | 29.47777778 | 18.61 | 26.64285714 | 21.51428571 | 1988 | 50.26428571 | 42.97777778 | 39.36 | 52.98571429 | 36.38571429 | 1988 | 5.026428571 | 4.297777778 | 3.936 | 5.298571429 | 3.638571429 | 1988 | 67.80714286 | 49.61111111 | 62.88 | 73.35714286 | 53.27142857 | 1988 | 506.75 | 510.25 | 430 | 513 | 527.75 | 0.857142857 | 1.222222222 | 3.2 | 1.142857143 | 3.714285714 | 1988 | 0.15 | 0.266666667 | 0.75 | 0.3 | 0.642857143 | 1988 | 466.0714286 | 479 | 498.8 | 480.1428571 | 509.2857143 | 1988 | 272.3571429 | 240.4444444 | 273.1 | 264.2857143 | 273.1428571 | 1988 | 44.83571429 | 37.91111111 | 42.54 | 47.07142857 | 38.05714286 | 1988 | 348.7857143 | 354.4444444 | 359.7 | 348.4285714 | 364.2857143 | 1988 | 42.28571429 | 59.44444444 | 78.6 | 48.57142857 | 88.28571429
| 1989 | 350.6 | 349.8461538 | 367.8 | 365.625 | 355.625 |  | 1989 | 15.06 | 20.51538462 | 15.48 | 17.3625 | 18.75 |  | 1989 | 15.77333333 | 25.41538462 | 16.26 | 20.425 | 20.375 | 1989 | 48.93333333 | 59.23846154 | 53.84 | 65.0375 | 55.2 | 1989 | 4.893333333 | 5.923846154 | 5.384 | 6.50375 | 5.52 | 1989 | 112.2 | 93.57692308 | 116.74 | 129.2125 | 101.8125 | 1989 | 518.2727273 | 521.8888889 | 527.5555556 | 519 | 523.8333333 | 2.133333333 | 2 | 4.8 | 2.625 | 3.75 | 1989 | 0.38 | 0.438461538 | 0.78 | 0.5625 | 0.75 | 1989 | 506.8 | 514.5384615 | 538 | 504.5 | 527.5 | 1989 | 287.6666667 | 264.3076923 | 298.3 | 287.75 | 262.5 | 1989 | 57.62 | 51.66153846 | 58.8 | 61.6125 | 53.675 | 1989 | 354.6 | 353.6923077 | 375.8 | 372.125 | 362.25 | 1989 | 118.8666667 | 113.9230769 | 142.3 | 68.25 | 126
| 1990 | 349.4666667 | 361.2857143 | 373.7 | 364.6 | 355.7 |  | 1990 | 12.52 | 13.5 | 11.46 | 12.96 | 14.88 |  | 1990 | 13.1 | 14.85714286 | 13.11 | 17.95 | 17.81 | 1990 | 53.95333333 | 53.06428571 | 56.46 | 54 | 55.83 | 1990 | 5.395333333 | 5.306428571 | 5.646 | 5.4 | 5.583 | 1990 | 166.16 | 139.9714286 | 173.22 | 157.37 | 137.29 | 1990 | 523 | 522.6666667 | 531.8 | 532.5714286 | 528.7777778 | 4.466666667 | 5 | 13.1 | 9.1 | 6.9 | 1990 | 0.58 | 0.642857143 | 1.65 | 0.99 | 1.23 | 1990 | 523.3333333 | 518.9285714 | 561.1 | 529.3 | 539.9 | 1990 | 284.8666667 | 290 | 313.5 | 286.1 | 281 | 1990 | 70.72 | 62.82857143 | 71.91 | 67.24 | 60.75 | 1990 | 357.4666667 | 369.1428571 | 394.6 | 379.1 | 368.2 | 1990 | 138 | 100.4285714 | 158.1 | 110.9 | 153.2
| 1991 | 357.3333333 | 361.3571429 | 379.6 | 377 | 379.9090909 |  | 1991 | 10.96 | 12.53571429 | 10.2 | 16.2 | 15.35454545 |  | 1991 | 12.1 | 13.45714286 | 11.58 | 19.08181818 | 17.71818182 | 1991 | 58.51333333 | 57.59285714 | 58.13 | 80.73636364 | 69.38181818 | 1991 | 5.851333333 | 5.759285714 | 5.813 | 8.073636364 | 6.938181818 | 1991 | 224.6733333 | 197.5571429 | 231.33 | 223.8090909 | 194.1909091 | 1991 | 525.5714286 | 527.3076923 | 546 | 513.3333333 | 535.2727273 | 9.733333333 | 6.785714286 | 12 | 6.181818182 | 9 | 1991 | 1.14 | 0.921428571 | 1.38 | 1.063636364 | 1.636363636 | 1991 | 538.2666667 | 537.5714286 | 573.7 | 515.4545455 | 556.5454545 | 1991 | 294.0666667 | 303.5714286 | 321.3 | 292.5454545 | 321.5454545 | 1991 | 82.82 | 76.28571429 | 83.49 | 80.20909091 | 72.94545455 | 1991 | 374.2666667 | 373.2142857 | 400.2 | 384.9090909 | 395.5454545 | 1991 | 156.9333333 | 154.1428571 | 166.4 | 105.2727273 | 155.3636364
| 1992 | 361.4 | 366.4285714 | 386.6 | 373.0909091 | 378.3636364 |  | 1992 | 13.6 | 13.71428571 | 11.22 | 20.12727273 | 14.45454545 |  | 1992 | 14.7 | 14.72142857 | 13.05 | 21.57272727 | 15.65454545 | 1992 | 84.54 | 76.23571429 | 76.41 | 124.9636364 | 77.86363636 | 1992 | 8.454 | 7.623571429 | 7.641 | 12.49636364 | 7.786363636 | 1992 | 309.1866667 | 273.8 | 307.74 | 348.7636364 | 272.0454545 | 1992 | 524 | 525.1818182 | 532.6 | 523.5 | 529.9 | 7.4 | 6.928571429 | 13.8 | 6.818181818 | 7 | 1992 | 1.1 | 1.007142857 | 1.83 | 1.445454545 | 1.2 | 1992 | 529.6666667 | 530.0714286 | 559.1 | 521.7272727 | 541.3636364 | 1992 | 302.6666667 | 306.4285714 | 339 | 310 | 320.7272727 | 1992 | 97.52 | 91.00714286 | 96.54 | 101.7818182 | 88.6 | 1992 | 373.7333333 | 377.4285714 | 407 | 383.6363636 | 389.1818182 | 1992 | 126.8666667 | 122.9285714 | 146 | 105.0909091 | 137
| 1993 | 360.5333333 | 374.8571429 | 378.5 | 364.1818182 | 376.7272727 |  | 1993 | 11.72 | 10.26428571 | 8.85 | 18.24545455 | 12.84545455 |  | 1993 | 12.94 | 11.35714286 | 10.44 | 19.41818182 | 13.8 | 1993 | 85.82 | 67.86428571 | 71.03 | 138.4818182 | 83.38181818 | 1993 | 8.582 | 6.786428571 | 7.103 | 13.84818182 | 8.338181818 | 1993 | 395.0133333 | 341.65 | 378.75 | 487.2363636 | 355.4636364 | 1993 | 521.0769231 | 532.0769231 | 544.7 | 511 | 523.8888889 | 9 | 9.928571429 | 15 | 5.545454545 | 7.363636364 | 1993 | 1.22 | 1.092857143 | 1.59 | 1.172727273 | 0.954545455 | 1993 | 529 | 549.7142857 | 570.3 | 518.8181818 | 526.9090909 | 1993 | 296.0666667 | 321.4285714 | 321.1 | 297.1818182 | 313.2727273 | 1993 | 110.46 | 102.3642857 | 106.98 | 121.2 | 102.4 | 1993 | 375.2 | 390.8571429 | 403.6 | 373.1818182 | 388.3636364 | 1993 | 135.4666667 | 146.0714286 | 166.2 | 132.5454545 | 120
| 1994 | 372.4666667 | 374.1428571 | 386.5 | 367.9090909 | 380 |  | 1994 | 11 | 9.557142857 | 7.8 | 17.37272727 | 12.38181818 |  | 1994 | 11.9 | 10.37142857 | 9.06 | 18.27272727 | 13.30909091 | 1994 | 89.06666667 | 69.39285714 | 67.61 | 153.8818182 | 91.7 | 1994 | 8.906666667 | 6.939285714 | 6.761 | 15.38818182 | 9.17 | 1994 | 484.0933333 | 411.0428571 | 446.36 | 641.1181818 | 447.1363636 | 1994 | 531.4 | 525.5 | 539.3 | 514.8 | 528.7 | 7.933333333 | 7.928571429 | 15.3 | 5.090909091 | 7.636363636 | 1994 | 0.9 | 0.814285714 | 1.26 | 0.9 | 0.927272727 | 1994 | 543.8666667 | 532.7142857 | 558.5 | 518.2727273 | 540.1818182 | 1994 | 302.3333333 | 290.8571429 | 326.4 | 293.0909091 | 317.7272727 | 1994 | 122.36 | 112.7357143 | 116.04 | 139.4727273 | 115.7090909 | 1994 | 385 | 386.6428571 | 409.3 | 375.7272727 | 392 | 1994 | 158.9333333 | 130.5 | 152.8 | 127.7272727 | 134.5454545
| 1995 | 376.2666667 | 383.7857143 | 399.8 | 368.4545455 | 376.0909091 |  | 1995 | 9.4 | 7.714285714 | 7.02 | 16.41818182 | 12.40909091 |  | 1995 | 10.2 | 8.335714286 | 7.71 | 17.48181818 | 13.09090909 | 1995 | 82.28 | 60.56428571 | 60.22 | 167.3181818 | 104.2636364 | 1995 | 8.228 | 6.056428571 | 6.022 | 16.73181818 | 10.42636364 | 1995 | 566.3666667 | 471.6071429 | 506.6 | 808.4272727 | 551.3818182 | 1995 | 534.5833333 | 530.25 | 534.3 | 519.8 | 532.3 | 7.866666667 | 8.428571429 | 9.6 | 6.181818182 | 5.181818182 | 1995 | 0.8 | 0.621428571 | 0.69 | 1.063636364 | 0.681818182 | 1995 | 540.7333333 | 535.9285714 | 550.8 | 524.6363636 | 541.5454545 | 1995 | 304.5333333 | 311.8571429 | 328.8 | 294 | 309.0909091 | 1995 | 132.56 | 121.0714286 | 123.75 | 156.9545455 | 128.8 | 1995 | 389 | 395.7857143 | 413 | 378.3636364 | 384.3636364 | 1995 | 126.6 | 120.2857143 | 134.5 | 134.2727273 | 142.3636364
| 1996 | 362.4 | 370.1428571 | 377.8 | 358.3636364 | 364.5454545 |  | 1996 | 8.58 | 8.935714286 | 8.16 | 14.34545455 | 12.02727273 |  | 1996 | 9.74 | 10.05 | 9.84 | 15.24545455 | 13.2 | 1996 | 86.06666667 | 80.13571429 | 78.53 | 162.3272727 | 111.7454545 | 1996 | 8.606666667 | 8.013571429 | 7.853 | 16.23272727 | 11.17454545 | 1996 | 652.44 | 551.75 | 585.12 | 970.7818182 | 663.1090909 | 1996 | 525.2666667 | 533.7692308 | 545.8 | 518.375 | 526 | 11.33333333 | 11.42857143 | 17.1 | 5.181818182 | 9.090909091 | 1996 | 1.16 | 1.114285714 | 1.68 | 0.9 | 1.172727273 | 1996 | 541.8 | 552.9285714 | 571.7 | 516.0909091 | 541.3636364 | 1996 | 302.8666667 | 303.9285714 | 325.4 | 294.3636364 | 300.3636364 | 1996 | 142.3 | 131.1214286 | 133.59 | 172.2 | 142 | 1996 | 381.7333333 | 389.7857143 | 407.1 | 366.8181818 | 380.1818182 | 1996 | 162.8666667 | 151.1428571 | 168 | 111.4545455 | 161.4545455
| 1997 | 370.6666667 | 385.1428571 | 398 | 369.1818182 | 372 |  | 1997 | 9.42 | 9.685714286 | 9.81 | 13.17272727 | 13.17272727 |  | 1997 | 10.84 | 10.84285714 | 11.79 | 14.12727273 | 14.12727273 | 1997 | 103.7333333 | 94.25 | 103.14 | 163.5545455 | 131.6090909 | 1997 | 10.37333333 | 9.425 | 10.314 | 16.35545455 | 13.16090909 | 1997 | 756.1666667 | 646 | 688.26 | 1134.345455 | 794.7636364 | 1997 | 529.0666667 | 532.1428571 | 543.9 | 519.7142857 | 527.6 | 13.4 | 12.85714286 | 16.5 | 5.636363636 | 6.727272727 | 1997 | 1.42 | 1.157142857 | 1.98 | 0.954545455 | 0.954545455 | 1997 | 548.8666667 | 552.2857143 | 568.6 | 516.8181818 | 535.0909091 | 1997 | 315.4666667 | 330.5 | 348.6 | 301.7272727 | 319.6363636 | 1997 | 153.14 | 141.9642857 | 145.38 | 186.3272727 | 156.1272727 | 1997 | 392.1333333 | 403.2857143 | 422.7 | 377.5454545 | 383.2727273 | 1997 | 158.4 | 147 | 145.9 | 92.63636364 | 140.9090909
| 1998 | 380.7333333 | 394.3571429 | 399.5 | 374.7272727 | 383.9090909 |  | 1998 | 5.9 | 6.642857143 | 7.14 | 6.927272727 | 9.190909091 |  | 1998 | 7.18 | 7.821428571 | 8.46 | 8.018181818 | 10.17272727 | 1998 | 72.29333333 | 71.85 | 78.33 | 98.35454545 | 103.2454545 | 1998 | 7.229333333 | 7.185 | 7.833 | 9.835454545 | 10.32454545 | 1998 | 828.4466667 | 717.85 | 766.6 | 1232.690909 | 898.0181818 | 1998 | 537.8 | 530.5384615 | 540.3333333 | 532.1111111 | 531.2727273 | 17.6 | 15.21428571 | 16.2 | 11.27272727 | 11.09090909 | 1998 | 1.28 | 1.178571429 | 1.32 | 1.090909091 | 0.981818182 | 1998 | 561.6 | 547.7857143 | 562.5 | 537.3636364 | 547.4545455 | 1998 | 315.4 | 334.6428571 | 331.2 | 318.5454545 | 318.8181818 | 1998 | 160.32 | 149.7857143 | 153.84 | 194.3454545 | 166.3 | 1998 | 408.4 | 414.9285714 | 421.7 | 391.7272727 | 401.2727273 | 1998 | 157.0666667 | 127.3571429 | 128 | 126.4545455 | 147.3636364
| 1999 | 390.1333333 | 393.9285714 | 396.2 | 387.1818182 | 382 |  | 1999 | 7.32 | 8.078571429 | 9.18 | 8.836363636 | 11.61818182 |  | 1999 | 8.04 | 8.764285714 | 9.75 | 9.654545455 | 12.08181818 | 1999 | 85.65333333 | 85.84285714 | 96.97 | 123.9272727 | 129.9909091 | 1999 | 8.565333333 | 8.584285714 | 9.697 | 12.39272727 | 12.99909091 | 1999 | 914.1066667 | 803.6857143 | 863.57 | 1356.627273 | 1028.018182 | 1999 | 538.3636364 | 527.3636364 | 525.7142857 | 529.1111111 | 534.8571429 | 9.133333333 | 8.714285714 | 5.1 | 7.818181818 | 3.454545455 | 1999 | 0.72 | 0.685714286 | 0.57 | 0.818181818 | 0.463636364 | 1999 | 537.3333333 | 529.3571429 | 523.2 | 533 | 522 | 1999 | 337.2 | 330.7857143 | 349.1 | 328.6363636 | 327.1818182 | 1999 | 168.36 | 158.55 | 163.59 | 204 | 178.3818182 | 1999 | 403.2666667 | 405.3571429 | 403.1 | 398.1818182 | 387.1818182 | 1999 | 105.0666667 | 102.2857143 | 92.2 | 114.2727273 | 95.90909091
| 2000 | 382 | 387.4285714 | 390.8 | 381.5454545 | 378.5454545 |  | 2000 | 5.98 | 7.671428571 | 7.05 | 6.027272727 | 9.490909091 |  | 2000 | 6.88 | 8.614285714 | 7.89 | 6.763636364 | 10.06363636 | 2000 | 76.80666667 | 89.38571429 | 83.24 | 90.21818182 | 114.3727273 | 2000 | 7.680666667 | 8.938571429 | 8.324 | 9.021818182 | 11.43727273 | 2000 | 990.92 | 893.0857143 | 946.81 | 1446.827273 | 1142.381818 | 2000 | 537 | 534.0714286 | 539.4444444 | 538.1818182 | 530.9 | 12.4 | 11.64285714 | 11.4 | 10.54545455 | 6.181818182 | 2000 | 0.9 | 0.942857143 | 0.84 | 0.736363636 | 0.572727273 | 2000 | 552 | 551.3571429 | 550.7 | 552.4545455 | 538.1818182 | 2000 | 315.5333333 | 323 | 331.4 | 327.1818182 | 315.2727273 | 2000 | 175.24 | 167.1642857 | 171.48 | 210.7636364 | 188.4454545 | 2000 | 400.4666667 | 403.8571429 | 407.2 | 398.7272727 | 388.3636364 | 2000 | 141.6666667 | 146.6428571 | 132.1 | 156.6363636 | 136.5454545
| 2001 | 386.7142857 | 400.6428571 | 407.9 | 386.9090909 | 389.7272727 |  | 2001 | 5.357142857 | 6.042857143 | 6.63 | 4.772727273 | 8.536363636 |  | 2001 | 6.45 | 7.157142857 | 7.74 | 5.672727273 | 9.790909091 | 2001 | 76.85 | 79.50714286 | 85.79 | 78.43636364 | 117.8545455 | 2001 | 7.685 | 7.950714286 | 8.579 | 7.843636364 | 11.78545455 | 2001 | 1109.9 | 972.5857143 | 1032.62 | 1525.272727 | 1260.218182 | 2001 | 550 | 542.5714286 | 547.8 | 546.8 | 532.8888889 | 15.71428571 | 18.14285714 | 14.6 | 14.45454545 | 14.63636364 | 2001 | 1.092857143 | 1.114285714 | 1.11 | 0.9 | 1.254545455 | 2001 | 574.0714286 | 565.3571429 | 575.3 | 557.3636364 | 543.7272727 | 2001 | 341.9285714 | 351.0714286 | 353.4 | 341.3636364 | 333.3636364 | 2001 | 186.1357143 | 174.3214286 | 179.22 | 216.4363636 | 198.2363636 | 2001 | 411.6428571 | 424.8571429 | 428.8 | 410.5454545 | 410.9090909 | 2001 | 148 | 141.9285714 | 139.9 | 149.3636364 | 111.7272727
| 2002 | 390.7857143 | 391 | 405.9 | 391.4545455 | 387.8181818 |  | 2002 | 3.771428571 | 5.485714286 | 6.12 | 4.145454545 | 7.363636364 |  | 2002 | 4.885714286 | 6.942857143 | 7.86 | 5.263636364 | 8.536363636 | 2002 | 59.82857143 | 80.35714286 | 90.78 | 74.15454545 | 108.8272727 | 2002 | 5.982857143 | 8.035714286 | 9.078 | 7.415454545 | 10.88272727 | 2002 | 1169.728571 | 1052.957143 | 1123.4 | 1599.445455 | 1369.054545 | 2002 | 563.5714286 | 547.0714286 | 554.5 | 548.2727273 | 535.7 | 22.64285714 | 22.07142857 | 23.3 | 20.45454545 | 15 | 2002 | 1.114285714 | 1.457142857 | 1.74 | 1.118181818 | 1.172727273 | 2002 | 593.3571429 | 570.5714286 | 591.2 | 585.8181818 | 557.2727273 | 2002 | 334.2857143 | 339.6428571 | 350.7 | 340.4545455 | 326.7272727 | 2002 | 191.0214286 | 181.2642857 | 187.08 | 221.7 | 206.7727273 | 2002 | 429 | 426.0714286 | 440.5 | 423.5454545 | 410.6363636 | 2002 | 172.7857143 | 156.0714286 | 148.6 | 156.8181818 | 131.4545455
| 2003 | 398.8571429 | 399.0714286 | 410 | 394.3636364 | 388.4545455 |  | 2003 | 4.778571429 | 5.228571429 | 7.65 | 5.427272727 | 7.936363636 |  | 2003 | 5.7 | 5.807142857 | 8.64 | 6 | 8.209090909 | 2003 | 72.30714286 | 69.63571429 | 104.76 | 85.47272727 | 109.5363636 | 2003 | 7.230714286 | 6.963571429 | 10.476 | 8.547272727 | 10.95363636 | 2003 | 1242.035714 | 1122.6 | 1228.15 | 1684.927273 | 1478.6 | 2003 | 544.3333333 | 536.1 | 535.7 | 539.1818182 | 535.7142857 | 16.42857143 | 11.57142857 | 12 | 9.545454545 | 4.272727273 | 2003 | 0.921428571 | 0.578571429 | 0.99 | 0.572727273 | 0.272727273 | 2003 | 553.6428571 | 533.6428571 | 556.3 | 550 | 517.5454545 | 2003 | 359.9285714 | 356.2857143 | 356.3 | 343.7272727 | 339.1818182 | 2003 | 196.7214286 | 187.0714286 | 195.72 | 227.7 | 214.9818182 | 2003 | 421.6428571 | 414.5 | 425.8 | 408.2727273 | 395.9090909 | 2003 | 120.6428571 | 97.78571429 | 125.7 | 144.8181818 | 90.45454545
| 2004 | 401.0714286 | 402.7857143 | 399.2 | 390.6363636 | 388.3636364 |  | 2004 | 3.9 | 4.328571429 | 6.03 | 4.145454545 | 5.972727273 |  | 2004 | 4.95 | 5.035714286 | 7.5 | 5.345454545 | 6.627272727 | 2004 | 64.37857143 | 62.98571429 | 95.97 | 79.30909091 | 92.57272727 | 2004 | 6.437857143 | 6.298571429 | 9.597 | 7.930909091 | 9.257272727 | 2004 | 1306.45 | 1185.578571 | 1324.1 | 1764.254545 | 1571.163636 | 2004 | 554.6923077 | 534.7272727 | 539.9 | 550.4 | 529.7777778 | 20.92857143 | 12.64285714 | 21.1 | 19.63636364 | 10.81818182 | 2004 | 1.05 | 0.707142857 | 1.47 | 1.2 | 0.654545455 | 2004 | 575.6428571 | 541.8571429 | 559.2 | 563.6363636 | 533.9090909 | 2004 | 351.5714286 | 356.8571429 | 353.2 | 344.2727273 | 330.8181818 | 2004 | 201.6714286 | 192.1071429 | 203.22 | 233.0454545 | 221.6090909 | 2004 | 432.1428571 | 419.6428571 | 429 | 423.4545455 | 403.4545455 | 2004 | 137.5 | 104.5 | 140.7 | 146 | 111.0909091
| 2005 | 415.9285714 | 410.8571429 | 410.5555556 | 401.1818182 | 348.6363636 |  | 2005 | 3.707142857 | 3.75 | 5.933333333 | 4.254545455 | 5.372727273 |  | 2005 | 4.435714286 | 4.114285714 | 6.633333333 | 4.772727273 | 5.645454545 | 2005 | 58.97857143 | 53.2 | 90.26666667 | 72.91818182 | 80.51818182 | 2005 | 5.897857143 | 5.32 | 9.026666667 | 7.291818182 | 8.051818182 | 2005 | 1365.428571 | 1238.792857 | 1490.344444 | 1837.163636 | 1651.7 | 2005 | 535.75 | 521.7 | 539.25 | 542.5 | 528 | 16.64285714 | 13.5 | 9.777777778 | 12.63636364 | 12.36363636 | 2005 | 0.728571429 | 0.364285714 | 0.7 | 0.518181818 | 0.272727273 | 2005 | 538.8571429 | 516.9285714 | 550.4444444 | 551.2727273 | 485.0909091 | 2005 | 368.7142857 | 361.9285714 | 360.1111111 | 355.5454545 | 349.0909091 | 2005 | 206.1071429 | 196.2214286 | 216.5666667 | 237.8181818 | 227.2545455 | 2005 | 433.7857143 | 423.6428571 | 424.4444444 | 418.6363636 | 402.2727273 | 2005 | 95.07142857 | 71.78571429 | 116.5555556 | 130.8181818 | 97.36363636
| 2006 | 410.2857143 | 414.5384615 | 413.2222222 | 403.3636364 | 398.8181818 |  | 2006 | 2.742857143 | 2.4 | 3.933333333 | 3.081818182 | 3.572727273 |  | 2006 | 3.621428571 | 2.746153846 | 4.733333333 | 3.709090909 | 3.736363636 | 2006 | 49.02142857 | 36.05384615 | 65.64444444 | 55.71818182 | 53.40909091 | 2006 | 4.902142857 | 3.605384615 | 6.564444444 | 5.571818182 | 5.340909091 | 2006 | 1414.442857 | 1317.276923 | 1555.988889 | 1892.890909 | 1705.090909 | 2006 | 542.0909091 | 530.5714286 | 539.2222222 | 547.6363636 | 520.5 | 23.07142857 | 13.69230769 | 18.22222222 | 16.81818182 | 6.636363636 | 2006 | 0.878571429 | 0.346153846 | 0.8 | 0.627272727 | 0.163636364 | 2006 | 543 | 516.1538462 | 554.8888889 | 556.5454545 | 478.5454545 | 2006 | 350.9285714 | 366.9230769 | 358.4444444 | 349.1818182 | 340.0909091 | 2006 | 209.7285714 | 202.6846154 | 221.3 | 241.5272727 | 230.9909091 | 2006 | 439.8571429 | 430.8461538 | 435.8888889 | 427.7272727 | 405.4545455 | 2006 | 97.28571429 | 66.15384615 | 126 | 144.2727273 | 38.27272727
| 2007 | 417.3571429 | 418.5384615 | 419 | 414.2727273 | 402.6363636 |  | 2007 | 1.8 | 1.892307692 | 3.2 | 2.781818182 | 2.890909091 |  | 2007 | 3.385714286 | 2.515384615 | 4.366666667 | 3.681818182 | 3.381818182 | 2007 | 45.8 | 34.45384615 | 62.37777778 | 56.90909091 | 49.71818182 | 2007 | 4.58 | 3.445384615 | 6.237777778 | 5.690909091 | 4.971818182 | 2007 | 1460.257143 | 1351.707692 | 1618.344444 | 1949.809091 | 1754.809091 | 2007 | 554.3076923 | 552.1 | 556.25 | 544 | 534.875 | 41.5 | 24.30769231 | 27.44444444 | 25.63636364 | 13.63636364 | 2007 | 1.585714286 | 0.623076923 | 1.166666667 | 0.9 | 0.490909091 | 2007 | 587.7142857 | 553.8461538 | 583.4444444 | 571.2727273 | 519.0909091 | 2007 | 369.3571429 | 371.6923077 | 363 | 354 | 343.1818182 | 2007 | 213.1142857 | 205.2 | 225.6666667 | 245.2090909 | 234.3727273 | 2007 | 470.8571429 | 451.0769231 | 454.8888889 | 447.5454545 | 420.2727273 | 2007 | 122.7142857 | 99.07692308 | 124.3333333 | 129.7272727 | 94
| 2008 | 414.2142857 | 410.6923077 | 416.875 | 400.1818182 | 397.6363636 |  | 2008 | 3.192857143 | 2.815384615 | 4.4625 | 3.518181818 | 3.518181818 |  | 2008 | 4.092857143 | 3.553846154 | 5.475 | 4.227272727 | 3.736363636 | 2008 | 56.93571429 | 48.93076923 | 79.7625 | 66.23636364 | 56 | 2008 | 5.693571429 | 4.893076923 | 7.97625 | 6.623636364 | 5.6 | 2008 | 1517.207143 | 1400.638462 | 1707.5625 | 2016.081818 | 1810.818182 | 2008 | 548.9166667 | 538.8181818 | 539.1428571 | 551 | 538.7142857 | 21.92857143 | 20.53846154 | 18.75 | 17.27272727 | 7.363636364 | 2008 | 0.9 | 0.738461538 | 1.0125 | 0.709090909 | 0.218181818 | 2008 | 560.4285714 | 539.7692308 | 563.125 | 567.1818182 | 499.5454545 | 2008 | 360.6428571 | 363 | 366.125 | 353.5454545 | 349.3636364 | 2008 | 217.2071429 | 208.7538462 | 231.65 | 249.4363636 | 238.1090909 | 2008 | 441.9285714 | 433.9230769 | 439.625 | 425.5454545 | 407.7272727 | 2008 | 113.3571429 | 107 | 106.875 | 150.8181818 | 83.81818182
| 2009 | 419.9285714 | 420 | 417.5 | 405.6363636 | 395.7272727 |  | 2009 | 3.021428571 | 2.561538462 | 3.6 | 3.272727273 | 2.836363636 |  | 2009 | 4.414285714 | 3.415384615 | 4.575 | 4.172727273 | 3.245454545 | 2009 | 62.86428571 | 47.9 | 68.0375 | 66.36363636 | 49.93636364 | 2009 | 6.286428571 | 4.79 | 6.80375 | 6.636363636 | 4.993636364 | 2009 | 1580.064286 | 1448.561538 | 1775.6125 | 2082.427273 | 1860.745455 | 2009 | 542.2857143 | 541.7272727 | 548.75 | 557.2222222 | 532 | 33.21428571 | 25.76923077 | 22.375 | 18.90909091 | 13.09090909 | 2009 | 1.392857143 | 0.853846154 | 0.975 | 0.9 | 0.409090909 | 2009 | 569.0714286 | 550.4615385 | 572.5 | 567.8181818 | 498.5454545 | 2009 | 367.2857143 | 381.3846154 | 370.875 | 346.8181818 | 353.6363636 | 2009 | 221.6214286 | 212.1692308 | 236.225 | 253.6090909 | 241.3545455 | 2009 | 459.4285714 | 449.1538462 | 446 | 435.0909091 | 413.5454545 | 2009 | 122.3571429 | 102.5384615 | 131.25 | 125.5454545 | 82.36363636
| 2010 | 403.2142857 | 413.5384615 | 407.125 | 401.3636364 | 401.9090909 |  | 2010 | 2.935714286 | 2.930769231 | 3.7125 | 3.109090909 | 2.809090909 |  | 2010 | 4.028571429 | 3.461538462 | 4.725 | 3.790909091 | 3.3 | 2010 | 57.47142857 | 49.82307692 | 72.0125 | 62.36363636 | 51.33636364 | 2010 | 5.747142857 | 4.982307692 | 7.20125 | 6.236363636 | 5.133636364 | 2010 | 1637.521429 | 1498.369231 | 1847.65 | 2144.781818 | 1912.090909 | 2010 | 549.2857143 | 553 | 547 | 556 | 543 | 26.07142857 | 18.92307692 | 20.625 | 18.36363636 | 15.63636364 | 2010 | 1.092857143 | 0.530769231 | 1.0125 | 0.681818182 | 0.490909091 | 2010 | 572.9285714 | 546.8461538 | 577.125 | 574.0909091 | 517.9090909 | 2010 | 336.4285714 | 374.4615385 | 354.875 | 354.4545455 | 359.5454545 | 2010 | 225.65 | 215.6307692 | 240.95 | 257.4 | 244.6545455 | 2010 | 440.2857143 | 437.0769231 | 436.625 | 430.0909091 | 423.3636364 | 2010 | 146.0714286 | 115.3846154 | 139.875 | 143.8181818 | 101.2727273
| 2011 | 412.3846154 | 406.5384615 | 412.25 | 408.4545455 | 401.9090909 |  | 2011 | 2.930769231 | 2.376923077 | 3.225 | 2.863636364 | 2.645454545 |  | 2011 | 3.715384615 | 2.838461538 | 3.9 | 3.654545455 | 3.054545455 | 2011 | 54.49230769 | 41.59230769 | 60.775 | 60.47272727 | 48.90909091 | 2011 | 5.449230769 | 4.159230769 | 6.0775 | 6.047272727 | 4.890909091 | 2011 | 1732.484615 | 1539.969231 | 1908.4125 | 2205.272727 | 1960.981818 | 2011 | 546.6923077 | 543.7777778 | 553.125 | 549.3 | 536 | 22 | 16.46153846 | 18 | 22.72727273 | 13.63636364 | 2011 | 0.784615385 | 0.461538462 | 0.675 | 0.790909091 | 0.409090909 | 2011 | 571.3076923 | 528.4615385 | 565.375 | 570.1818182 | 511.9090909 | 2011 | 359.3846154 | 367.6923077 | 367.625 | 370.5454545 | 361.0909091 | 2011 | 232.2538462 | 218.4692308 | 244.85 | 261.0545455 | 247.7090909 | 2011 | 441.3076923 | 427.8461538 | 437.5 | 440.2727273 | 419.0909091 | 2011 | 134.3076923 | 97.69230769 | 140.875 | 131.3636364 | 92.81818182
| 2012 | 411.9230769 | 403.6153846 | 414.125 | 414.0909091 | 368 |  | 2012 | 2.492307692 | 1.823076923 | 2.7 | 2.536363636 | 2.045454545 |  | 2012 | 2.838461538 | 1.961538462 | 3.15 | 2.809090909 | 2.263636364 | 2012 | 41.83076923 | 29.06923077 | 50.1375 | 47.56363636 | 36.68181818 | 2012 | 4.183076923 | 2.906923077 | 5.01375 | 4.756363636 | 3.668181818 | 2012 | 1774.315385 | 1569.023077 | 1958.5375 | 2252.854545 | 1997.654545 | 2012 | 542.4285714 | 549 | 525.3333333 | 545.3333333 | 523.3333333 | 12.69230769 | 10.76923077 | 16.5 | 12.27272727 | 13.36363636 | 2012 | 0.346153846 | 0.138461538 | 0.45 | 0.272727273 | 0.218181818 | 2012 | 514.0769231 | 488.7692308 | 517.625 | 537.6363636 | 487.6363636 | 2012 | 344.8461538 | 339.0769231 | 365 | 336.5454545 | 312.3636364 | 2012 | 235.0923077 | 220.4307692 | 248 | 263.8636364 | 249.9727273 | 2012 | 427.4615385 | 416.1538462 | 432.375 | 427.0909091 | 395 | 2012 | 66.15384615 | 45.46153846 | 84.375 | 111.4545455 | 88.81818182
| Ring No | Year | O rad width | Ring Width | EW Width | LW Width | LW % | Incr Area | Total Area | Ring Den | E/W Den | L/W Den | Unif Den | Min Den | Max Den
All | 1 | 1985 | 3.3 | 3.3 | 3.3 | 0 | 0 | 0.4 | 0.4 | 377.5 | 377.5 |  | 0 | 307 | 442
All | 1.666666667 | 1986 | 13.9 | 12.8 | 10.3 | 0 | 0 | 6.983333333 | 7.116666667 | 357.8333333 | 357.8333333 |  | 0 | 296.5 | 435.8333333
All | 2.129032258 | 1987 | 26.28064516 | 23.59032258 | 16.36451613 | 0.387096774 | 1.290322581 | 24.47741935 | 25.85806452 | 349.483871 | 346.483871 | 513.25 | 41.41935484 | 240.3548387 | 480.6129032
All | 3.063829787 | 1988 | 42.34468085 | 25.0106383 | 18.91276596 | 0.395744681 | 1.893617021 | 44.88723404 | 61.93617021 | 354.4468085 | 351 | 489.25 | 61.08510638 | 265.3191489 | 484.0425532
All | 4.055555556 | 1989 | 56.41111111 | 19.55555556 | 17.33888889 | 0.55 | 2.907407407 | 55.63703704 | 109.5388889 | 362.037037 | 356.5740741 | 522.1794872 | 115.5740741 | 280.2962963 | 517.1666667
All | 5.033898305 | 1990 | 66.76949153 | 15.13898305 | 13.04745763 | 0.955932203 | 7.254237288 | 54.49322034 | 154.759322 | 372.0169492 | 360 | 527.3404255 | 130.4745763 | 290.4915254 | 532.5084746
All | 6.016393443 | 1991 | 79.17868852 | 14.59836066 | 12.93442623 | 1.204918033 | 8.655737705 | 64.20655738 | 213.8885246 | 384.0327869 | 369.5245902 | 529.4912281 | 148.2459016 | 305.3934426 | 543.0983607
All | 7.016393443 | 1992 | 95.02459016 | 15.84590164 | 14.56721311 | 1.278688525 | 8.163934426 | 87.38688525 | 301.2672131 | 384.6065574 | 371.852459 | 527.0196078 | 127 | 314.0655738 | 535.2622951
All | 8.016393443 | 1993 | 108.5147541 | 13.49016393 | 12.29508197 | 1.195081967 | 9.278688525 | 88.33114754 | 389.5983607 | 385.4590164 | 370.3442623 | 526.6 | 139.6229508 | 309.295082 | 538.3114754
All | 9.016393443 | 1994 | 121.0016393 | 12.48688525 | 11.54262295 | 0.944262295 | 8.573770492 | 93.19672131 | 482.7934426 | 388.9508197 | 375.6885246 | 528.1578947 | 141.3770492 | 304.7540984 | 538.4262295
All | 10.01639344 | 1995 | 132.2 | 11.19836066 | 10.43114754 | 0.767213115 | 7.491803279 | 92.97868852 | 575.7688525 | 391.7377049 | 380.4098361 | 530.4074074 | 130.6721311 | 309.1147541 | 538.5245902
All | 11.01639344 | 1996 | 143.6442623 | 11.4442623 | 10.25409836 | 1.190163934 | 10.78688525 | 101.852459 | 677.6245902 | 384.7704918 | 366.3606557 | 529.9824561 | 151.4918033 | 304.8196721 | 544.5409836
All | 12.01639344 | 1997 | 155.8262295 | 12.18196721 | 10.89836066 | 1.283606557 | 11.18032787 | 117.2737705 | 794.9065574 | 395.4754098 | 378.442623 | 531.0535714 | 138.7213115 | 322.6229508 | 544.6229508
All | 13.01639344 | 1998 | 164.0540984 | 8.227868852 | 7.052459016 | 1.175409836 | 14.50819672 | 83.46229508 | 878.3672131 | 407.7868852 | 386.4262295 | 534.3859649 | 138.2131148 | 323.5901639 | 551.6557377
All | 14.01639344 | 1999 | 173.5606557 | 9.506557377 | 8.847540984 | 0.659016393 | 7.114754098 | 102.4491803 | 980.8196721 | 399.9016393 | 390 | 531.3111111 | 102.3278689 | 334.3278689 | 529.6393443
All | 15.01639344 | 2000 | 181.557377 | 7.996721311 | 7.185245902 | 0.81147541 | 10.60655738 | 89.94098361 | 1070.760656 | 399.852459 | 383.9836066 | 535.8448276 | 143.0163934 | 321.9016393 | 549.2295082
All | 16.01666667 | 2001 | 190 | 7.3 | 6.205 | 1.095 | 15.66666667 | 86.76833333 | 1168.69 | 417.25 | 394.0833333 | 544.4285714 | 138.8333333 | 344.3 | 563.6166667
All | 17.01666667 | 2002 | 196.6 | 6.6 | 5.29 | 1.31 | 20.81666667 | 81.38666667 | 1250.085 | 425.8666667 | 392.9333333 | 550.5423729 | 154.35 | 338.0166667 | 579.6833333
All | 18.01666667 | 2003 | 203.33 | 6.73 | 6.06 | 0.67 | 11.06666667 | 86.33166667 | 1336.42 | 413.5 | 398.0333333 | 538.62 | 115.05 | 351.7 | 542.1333333
All | 19.01666667 | 2004 | 209.105 | 5.775 | 4.78 | 0.995 | 16.93333333 | 77.225 | 1413.65 | 421.85 | 396.9166667 | 542.7169811 | 127.05 | 347.9333333 | 555.1666667
All | 20.01694915 | 2005 | 215.2118644 | 4.983050847 | 4.469491525 | 0.513559322 | 13.30508475 | 68.99491525 | 1495.757627 | 421.2542373 | 398.6101695 | 533.8888889 | 99.91525424 | 359.6779661 | 527.7118644
All | 21.01724138 | 2006 | 220.0086207 | 3.636206897 | 3.072413793 | 0.563793103 | 15.9137931 | 50.79655172 | 1560.491379 | 428.3965517 | 408.2068966 | 538.952381 | 92.48275862 | 353.2931034 | 529.1724138
All | 22.01724138 | 2007 | 223.4068966 | 3.398275862 | 2.431034483 | 0.967241379 | 27.17241379 | 48.67931034 | 1609.167241 | 449.9310345 | 414.5 | 548.8 | 113.5517241 | 361.0172414 | 563.3275862
All | 23.01754386 | 2008 | 227.5596491 | 4.121052632 | 3.410526316 | 0.710526316 | 17.45614035 | 59.92807018 | 1670.273684 | 430.0175439 | 407.877193 | 544.1666667 | 112.5263158 | 358.4035088 | 545.6491228
All | 24.01754386 | 2009 | 231.4964912 | 3.936842105 | 3.010526316 | 0.926315789 | 23.35087719 | 58.35789474 | 1728.631579 | 441.6491228 | 412.1754386 | 544.4897959 | 111.9824561 | 364.4210526 | 551.4561404
All | 25.01754386 | 2010 | 235.3070175 | 3.810526316 | 3.052631579 | 0.757894737 | 20.1754386 | 57.52807018 | 1786.15614 | 433.8070175 | 405.5087719 | 550.0588235 | 129.122807 | 355.6315789 | 557.1754386
All | 26 | 2011 | 239.5464286 | 3.396428571 | 2.775 | 0.621428571 | 18.64285714 | 52.47321429 | 1850.678571 | 433.0714286 | 408.1785714 | 545.9791667 | 118.0178571 | 365.0178571 | 548.625
All | 27 | 2012 | 242.1071429 | 2.560714286 | 2.2875 | 0.273214286 | 12.83928571 | 40.16964286 | 1890.844643 | 419.0892857 | 402.1071429 | 537.6363636 | 77.30357143 | 338.375 | 508.1428571
All | 14.67086928 | 1999.645654 | 162.8518912 | 9.536429993 | 8.217451891 | 0.867750498 | 12.59721301 | 73.1711347 | 991.6455873 | 404.6509622 | 386.3145322 | 535.5614458 | 120.8712674 | 327.2475116 | 539.5580624
| Year | O rad width | Ring Width | EW Width | LW Width | LW % | Incr Area | Total Area | Ring Den | E/W Den | L/W Den | Unif Den | Min Den | Max Den
All Max | 1992 | 3.45 | 3.45 | 3.45 | 0 | 0 | 0.4 | 0.4 | 290.5 | 290.5 | 0 | 0 | 142.5 | 397
All Max | 1993 | 16.97142857 | 15.98571429 | 11.1 | 0.6 | 5.285714286 | 10.67142857 | 10.78571429 | 377.4285714 | 367.2857143 | 154.2857143 | 41.71428571 | 274.7142857 | 468.4285714
All Max | 1994 | 25.0952381 | 19.43809524 | 13.22857143 | 0.685714286 | 3.666666667 | 19.41904762 | 23.0047619 | 375.2380952 | 367.8571429 | 271.7142857 | 74.47619048 | 279.5238095 | 500.3333333
All Max | 1995 | 35.96486486 | 21.72162162 | 16.19189189 | 0.908108108 | 4.459459459 | 35.58648649 | 48.64324324 | 366.972973 | 358.1351351 | 380.3513514 | 113.8378378 | 277.6486486 | 520.0540541
All Max | 1996 | 46.8 | 20.70784314 | 17.96470588 | 0.488235294 | 2.254901961 | 48.19803922 | 83.48235294 | 366.4705882 | 361.8627451 | 325.1176471 | 95.39215686 | 279.7843137 | 506.8235294
All Max | 1997 | 58.97678571 | 16.35535714 | 13.7625 | 1.253571429 | 8.821428571 | 47.66607143 | 123.7017857 | 387.0714286 | 372.8392857 | 419.9464286 | 116.3571429 | 310.4285714 | 524.8214286
All Max | 1998 | 69.10175439 | 11.15964912 | 10.28947368 | 0.694736842 | 5.789473684 | 42.71754386 | 164.254386 | 376.4385965 | 367.3157895 | 374.1754386 | 108.5087719 | 306.3859649 | 517.1052632
All Max | 1999 | 78.62586207 | 10.71551724 | 9.729310345 | 0.848275862 | 8.172413793 | 46.87413793 | 208.287931 | 392.4137931 | 380.3275862 | 407.4137931 | 109.1724138 | 322.4482759 | 525.7931034
All Max | 2000 | 90.92586207 | 12.3 | 11.53965517 | 0.760344828 | 6.051724138 | 64.24137931 | 272.5327586 | 378.137931 | 368.6896552 | 414.637931 | 121.637931 | 307.9482759 | 521.7413793
All Max | 2001 | 101.5189655 | 10.59310345 | 9.377586207 | 1.215517241 | 11.74137931 | 62.81551724 | 335.3482759 | 394.8275862 | 376.5689655 | 484.6206897 | 138.1034483 | 317.2586207 | 542.7241379
All Max | 2002 | 112.2413793 | 10.72241379 | 9.217241379 | 1.505172414 | 14.55172414 | 71.47241379 | 406.8293103 | 405.5862069 | 382.9482759 | 467.7586207 | 129.9137931 | 316.0517241 | 545.3275862
All Max | 2003 | 125.9068966 | 13.66551724 | 12.53793103 | 1.127586207 | 8.25862069 | 102.3810345 | 509.2103448 | 401.4137931 | 390 | 457.7758621 | 118.0517241 | 329.0172414 | 543.3793103
All Max | 2004 | 140.2293103 | 14.32241379 | 12.01034483 | 2.312068966 | 16.67241379 | 119.7086207 | 628.9155172 | 417.2758621 | 395.0517241 | 482.9137931 | 119.6724138 | 330.8793103 | 550.1896552
All Max | 2005 | 153.0206897 | 12.79137931 | 11.74655172 | 1.044827586 | 8 | 118.6793103 | 747.6103448 | 406.2586207 | 395.8103448 | 417.7931034 | 99.25862069 | 337.8965517 | 528.1551724
All Max | 2006 | 161.6741379 | 8.653448276 | 7.794827586 | 0.85862069 | 10.01724138 | 85.24310345 | 832.8568966 | 406.2758621 | 392.6034483 | 381.5172414 | 93.63793103 | 328.6034483 | 521
All Max | 2007 | 170.2913793 | 8.617241379 | 6.853448276 | 1.763793103 | 20.12068966 | 91.29655172 | 924.1465517 | 436.9310345 | 411.9482759 | 481.7241379 | 110.7241379 | 351.6724138 | 555.5862069
All Max | 2008 | 179.3586207 | 9.067241379 | 8.622413793 | 0.444827586 | 4.879310345 | 100.4637931 | 1024.612069 | 399.1034483 | 393.8103448 | 198.7413793 | 42.55172414 | 338.8793103 | 486.3965517
All Max | 2009 | 184.2413793 | 4.882758621 | 3.868965517 | 1.013793103 | 22.03448276 | 56.40172414 | 1081.013793 | 434.6896552 | 405.3275862 | 465.4310345 | 114.6206897 | 351.4310345 | 545.1896552
All Max | 2010 | 190.5 | 6.7125 | 5.180357143 | 1.532142857 | 22.71428571 | 80.32678571 | 1156.126786 | 436.9107143 | 407.4464286 | 499.5892857 | 119.6785714 | 356.9642857 | 553.5892857
All Max | 2011 | 197.4535714 | 6.953571429 | 6.396428571 | 0.557142857 | 7.553571429 | 86.12678571 | 1242.251786 | 405.0357143 | 396.6428571 | 264.0535714 | 59.08928571 | 347.0357143 | 500.6785714
All Max | 2012 | 200.7857143 | 3.332142857 | 3.042857143 | 0.289285714 | 8.517857143 | 42.89285714 | 1285.155357 | 407.6964286 | 398.6785714 | 232.3392857 | 48.39285714 | 328.3571429 | 483.8214286
All Max | 2003.411765 | 126.7763742 | 11.22266152 | 9.686499518 | 1.029893925 | 10.56798457 | 71.76586307 | 610.9195757 | 401.0732883 | 386.4541948 | 393.7888139 | 102.0260366 | 323.954677 | 525.4252652